## Summary
| 0 | 0 | 0 | 0 | 0 | 0 | 0 | 0 | 0 | 0 | 0 | 0
Time | 2023-10-18 14:52 | 2023-10-18 14:53 | 2023-10-18 14:53 | 2023-10-18 14:53 | 2023-10-18 14:53 | 2023-10-18 14:53 | 2023-10-18 14:53 | 2023-10-18 14:53 | 2023-10-18 14:53 | 2023-10-18 14:53 | 2023-10-18 14:53 | 2023-10-18 14:53
ID | X002_Payload2 | X002_Payload2 | X002_Payload2 | X002_Payload2 | X002_Payload2 | X002_Payload2 | X002_Payload2 | X002_Payload2 | X002_Payload2 | X002_Payload2 | X002_Payload2 | X002_Payload2
Pixel | 0 | 1 | 2 | 3 | 4 | 5 | 0 | 1 | 2 | 3 | 4 | 5
Pixel Area | 0.058 | 0.058 | 0.058 | 0.058 | 0.058 | 0.058 | 0.058 | 0.058 | 0.058 | 0.058 | 0.058 | 0.058
Irradiance | 100 | 100 | 100 | 100 | 100 | 100 | 100 | 100 | 100 | 100 | 100 | 100
Panel Temperature | 0 | 0 | 0 | 0 | 0 | 0 | 0 | 0 | 0 | 0 | 0 | 0
Voc | 0.001606838 | 0.001606838 | 0.004820513 | 0.003213675 | 0.004820513 | 0.004820513 | 0.003213675 | 0.5897094 | 0.2104957 | 0.7680684 | 0.9930256 | 1.041231
Isc | 0 | 0 | 0 | 0 | 0 | 0 | 0 | 1.528071 | 0 | 1.528071 | 1.480811 | 1.520194
Vmp | 0.001606838 | 0.4916923 | 0.004820513 | 0.8066325 | 0.7793162 | 0.8757265 | 0.003213675 | 0.5109744 | 0.2104957 | 0.861265 | 0.830735 | 0.9126838
Imp | 0 | 1.063348 | 0.2756829 | 1.197252 | 1.165745 | 1.378415 | 0 | 1.102732 | 0 | 1.197252 | 1.157868 | 1.394168
Pmp | 0 | 0.5228402 | 0.001328933 | 0.965742 | 0.908484 | 1.207114 | 0 | 0.5634676 | 0 | 1.031151 | 0.9618818 | 1.272434
FF | 0 | 5228402.4 | 13289.33 | 9657419.9 | 9084839.6 | 12071142.0 | 0 | 0.6252984 | 0 | 0.8785747 | 0.6541262 | 0.8038764
Eff | 0 | 0.09014487 | 0.0002291264 | 0.1665072 | 0.1566352 | 0.2081231 | 0 | 0.09714959 | 0 | 0.1777846 | 0.1658417 | 0.2193852
Dir | Reverse | Reverse | Reverse | Reverse | Reverse | Reverse | Forward | Forward | Forward | Forward | Forward | Forward