## Summary
| 0 | 0 | 0 | 0 | 0 | 0
Time | 2023-10-18 14:52 | 2023-10-18 14:53 | 2023-10-18 14:53 | 2023-10-18 14:53 | 2023-10-18 14:53 | 2023-10-18 14:53
ID | X002_Payload2 | X002_Payload2 | X002_Payload2 | X002_Payload2 | X002_Payload2 | X002_Payload2
Pixel | 0 | 1 | 2 | 3 | 4 | 5
Pixel Area | 0.058 | 0.058 | 0.058 | 0.058 | 0.058 | 0.058
Irradiance | 100 | 100 | 100 | 100 | 100 | 100
Panel Temperature | 0 | 0 | 0 | 0 | 0 | 0
Voc | 0.001606838 | 0.001606838 | 0.004820513 | 0.003213675 | 0.004820513 | 0.004820513
Isc | 0 | 0 | 0 | 0 | 0 | 0
Vmp | 0.001606838 | 0.4916923 | 0.004820513 | 0.8066325 | 0.7793162 | 0.8757265
Imp | 0 | 1.063348 | 0.2756829 | 1.197252 | 1.165745 | 1.378415
Pmp | 0 | 0.5228402 | 0.001328933 | 0.965742 | 0.908484 | 1.207114
FF | 0 | 5228402.4 | 13289.33 | 9657419.9 | 9084839.6 | 12071142.0
Eff | 0 | 0.09014487 | 0.0002291264 | 0.1665072 | 0.1566352 | 0.2081231
Dir | Reverse | Reverse | Reverse | Reverse | Reverse | Reverse