## Summary
0
Time | 2023-10-18 14:53
ID | X002_Payload2
Pixel | 1
Pixel Area | 0.058
Irradiance | 100
Panel Temperature | 0
Voc | 0.5897094
Isc | 1.528071
Vmp | 0.5109744
Imp | 1.102732
Pmp | 0.5634676
FF | 0.6252984
Eff | 0.09714959
Dir | Forward

## Data
| Voltage | Current | Current Density | Power
0 | 0.5897094 | 0 | 0 | 0
1 | 0.6122051 | 0 | 0 | 0
2 | 0.633094 | 0 | 0 | 0
3 | 0.6523761 | 0 | 0 | 0
4 | 0.6684444 | 0 | 0 | 0
5 | 0.682906 | 0 | 0 | 0
6 | 0.6941538 | 0 | 0 | 0
7 | 0.7054017 | 0 | 0 | 0
8 | 0.7166496 | 0.007876655 | 0.1358044 | 0.005644801
9 | 0.7246838 | 0 | 0 | 0
10 | 0.7327179 | 0 | 0 | 0
11 | 0.7391453 | 0 | 0 | 0
12 | 0.7455726 | 0 | 0 | 0
13 | 0.752 | 0 | 0 | 0
14 | 0.7552137 | 0 | 0 | 0
15 | 0.7600342 | 0 | 0 | 0
16 | 0.7648547 | 0 | 0 | 0
17 | 0.7696752 | 0 | 0 | 0
18 | 0.7712821 | 0 | 0 | 0
19 | 0.7744957 | 0 | 0 | 0
20 | 0.7793162 | 0 | 0 | 0
21 | 0.7809231 | 0 | 0 | 0
22 | 0.7841368 | 0 | 0 | 0
23 | 0.7857436 | 0 | 0 | 0
24 | 0.7873504 | 0 | 0 | 0
25 | 0.7889573 | 0 | 0 | 0
26 | 0.7905641 | 0 | 0 | 0
27 | 0.7921709 | 0 | 0 | 0
28 | 0.7937778 | 0 | 0 | 0
29 | 0.7953846 | 0 | 0 | 0
30 | 0.7969915 | 0 | 0 | 0
31 | 0.7985983 | 0 | 0 | 0
32 | 0.8002051 | 0 | 0 | 0
33 | 0.801812 | 0 | 0 | 0
34 | 0.801812 | 0 | 0 | 0
35 | 0.8034188 | 0 | 0 | 0
36 | 0.8050256 | 0 | 0 | 0
37 | 0.8066325 | 0 | 0 | 0
38 | 0.8066325 | 0 | 0 | 0
39 | 0.8082393 | 0 | 0 | 0
40 | 0.8082393 | 0 | 0 | 0
41 | 0.8098462 | 0 | 0 | 0
42 | 0.811453 | 0 | 0 | 0
43 | 0.811453 | 0 | 0 | 0
44 | 0.811453 | 0 | 0 | 0
45 | 0.8130598 | 0 | 0 | 0
46 | 0.8146667 | 0 | 0 | 0
47 | 0.8146667 | 0 | 0 | 0
48 | 0.8162735 | 0 | 0 | 0
49 | 0.8162735 | 0 | 0 | 0
50 | 0.8178803 | 0 | 0 | 0
51 | 0.8178803 | 0 | 0 | 0
52 | 0.8194872 | 0 | 0 | 0
53 | 0.8194872 | 0 | 0 | 0
54 | 0.821094 | 0 | 0 | 0
55 | 0.821094 | 0 | 0 | 0
56 | 0.8227009 | 0 | 0 | 0
57 | 0.8227009 | 0 | 0 | 0
58 | 0.8227009 | 0 | 0 | 0
59 | 0.8243077 | 0 | 0 | 0
60 | 0.8243077 | 0 | 0 | 0
61 | 0.8243077 | 0 | 0 | 0
62 | 0.8259145 | 0 | 0 | 0
63 | 0.8275214 | 0 | 0 | 0
64 | 0.8275214 | 0 | 0 | 0
65 | 0.8275214 | 0 | 0 | 0
66 | 0.8275214 | 0 | 0 | 0
67 | 0.8291282 | 0 | 0 | 0
68 | 0.8291282 | 0 | 0 | 0
69 | 0.830735 | 0 | 0 | 0
70 | 0.830735 | 0 | 0 | 0
71 | 0.8323419 | 0 | 0 | 0
72 | 0.8323419 | 0 | 0 | 0
73 | 0.8323419 | 0 | 0 | 0
74 | 0.8323419 | 0 | 0 | 0
75 | 0.8339487 | 0 | 0 | 0
76 | 0.8339487 | 0 | 0 | 0
77 | 0.8339487 | 0 | 0 | 0
78 | 0.8355556 | 0 | 0 | 0
79 | 0.8355556 | 0 | 0 | 0
80 | 0.8371624 | 0 | 0 | 0
81 | 0.8371624 | 0 | 0 | 0
82 | 0.8371624 | 0 | 0 | 0
83 | 0.8387692 | 0 | 0 | 0
84 | 0.8387692 | 0 | 0 | 0
85 | 0.8387692 | 0 | 0 | 0
86 | 0.8387692 | 0 | 0 | 0
87 | 0.8403761 | 0 | 0 | 0
88 | 0.8403761 | 0 | 0 | 0
89 | 0.8419829 | 0 | 0 | 0
90 | 0.8419829 | 0 | 0 | 0
91 | 0.8419829 | 0 | 0 | 0
92 | 0.8435897 | 0 | 0 | 0
93 | 0.8435897 | 0 | 0 | 0
94 | 0.8435897 | 0 | 0 | 0
95 | 0.8435897 | 0 | 0 | 0
96 | 0.8451966 | 0 | 0 | 0
97 | 0.8451966 | 0 | 0 | 0
98 | 0.8468034 | 0 | 0 | 0
99 | 0.8451966 | 0 | 0 | 0
100 | 0.8468034 | 0 | 0 | 0
101 | 0.8468034 | 0 | 0 | 0
102 | 0.8468034 | 0 | 0 | 0
103 | 0.8484103 | 0 | 0 | 0
104 | 0.8484103 | 0 | 0 | 0
105 | 0.8484103 | 0 | 0 | 0
106 | 0.8484103 | 0 | 0 | 0
107 | 0.8500171 | 0 | 0 | 0
108 | 0.8500171 | 0 | 0 | 0
109 | 0.8500171 | 0 | 0 | 0
110 | 0.8500171 | 0 | 0 | 0
111 | 0.8516239 | 0 | 0 | 0
112 | 0.8516239 | 0 | 0 | 0
113 | 0.8516239 | 0 | 0 | 0
114 | 0.8516239 | 0 | 0 | 0
115 | 0.8532308 | 0 | 0 | 0
116 | 0.8532308 | 0 | 0 | 0
117 | 0.8532308 | 0 | 0 | 0
118 | 0.8532308 | 0 | 0 | 0
119 | 0.8548376 | 0 | 0 | 0
120 | 0.8548376 | 0 | 0 | 0
121 | 0.8548376 | 0 | 0 | 0
122 | 0.8548376 | 0 | 0 | 0
123 | 0.8548376 | 0 | 0 | 0
124 | 0.8564444 | 0 | 0 | 0
125 | 0.8564444 | 0 | 0 | 0
126 | 0.8564444 | 0 | 0 | 0
127 | 0.8580513 | 0 | 0 | 0
128 | 0.8339487 | 0.1181498 | 2.037066 | 0.09853089
129 | 0.811453 | 0.228423 | 3.938327 | 0.1853545
130 | 0.7921709 | 0.3071895 | 5.296371 | 0.2433466
131 | 0.7777094 | 0.3780794 | 6.518611 | 0.2940359
132 | 0.7632479 | 0.433216 | 7.469242 | 0.3306512
133 | 0.752 | 0.480476 | 8.284068 | 0.3613179
134 | 0.742359 | 0.5198592 | 8.96309 | 0.3859222
135 | 0.7327179 | 0.5513658 | 9.506308 | 0.4039957
136 | 0.7246838 | 0.5828725 | 10.04953 | 0.4223982
137 | 0.7182564 | 0.5986258 | 10.32113 | 0.4299668
138 | 0.7118291 | 0.6222557 | 10.72855 | 0.4429397
139 | 0.7070085 | 0.638009 | 11.00016 | 0.4510779
140 | 0.702188 | 0.6537624 | 11.27176 | 0.4590641
141 | 0.6989744 | 0.661639 | 11.40757 | 0.4624687
142 | 0.6941538 | 0.6773923 | 11.67918 | 0.4702145
143 | 0.6909402 | 0.685269 | 11.81498 | 0.4734799
144 | 0.6861197 | 0.6931456 | 11.95079 | 0.4755808
145 | 0.682906 | 0.7088989 | 12.2224 | 0.4841113
146 | 0.6796923 | 0.7167756 | 12.3582 | 0.4871869
147 | 0.6764786 | 0.7246523 | 12.494 | 0.4902118
148 | 0.673265 | 0.7325289 | 12.62981 | 0.493186
149 | 0.6716581 | 0.7404056 | 12.76561 | 0.4972994
150 | 0.6684444 | 0.7482822 | 12.90142 | 0.5001851
151 | 0.6668376 | 0.7482822 | 12.90142 | 0.4989827
152 | 0.6636239 | 0.7561589 | 13.03722 | 0.5018051
153 | 0.6620171 | 0.7640355 | 13.17303 | 0.5058046
154 | 0.6588034 | 0.7719122 | 13.30883 | 0.5085384
155 | 0.6571966 | 0.7719122 | 13.30883 | 0.507298
156 | 0.6539829 | 0.7797888 | 13.44464 | 0.5099686
157 | 0.6539829 | 0.7797888 | 13.44464 | 0.5099686
158 | 0.6507692 | 0.7876655 | 13.58044 | 0.5125885
159 | 0.6507692 | 0.7876655 | 13.58044 | 0.5125885
160 | 0.6459487 | 0.8034188 | 13.85205 | 0.5189673
161 | 0.6411282 | 0.8112955 | 13.98785 | 0.5201444
162 | 0.6379145 | 0.8191721 | 14.12366 | 0.5225618
163 | 0.6347009 | 0.8349254 | 14.39527 | 0.5299279
164 | 0.6314872 | 0.8349254 | 14.39527 | 0.5272447
165 | 0.6282735 | 0.8428021 | 14.53107 | 0.5295102
166 | 0.6266667 | 0.8506787 | 14.66687 | 0.533092
167 | 0.623453 | 0.8585554 | 14.80268 | 0.5352689
168 | 0.6202393 | 0.866432 | 14.93848 | 0.5373952
169 | 0.6170256 | 0.866432 | 14.93848 | 0.5346108
170 | 0.6154188 | 0.8743087 | 15.07429 | 0.538066
171 | 0.6122051 | 0.8821854 | 15.21009 | 0.5400784
172 | 0.6105983 | 0.890062 | 15.3459 | 0.5434703
173 | 0.6089915 | 0.8979387 | 15.4817 | 0.546837
174 | 0.6073846 | 0.8979387 | 15.4817 | 0.5453941
175 | 0.6041709 | 0.8979387 | 15.4817 | 0.5425084
176 | 0.6009573 | 0.913692 | 15.75331 | 0.5490898
177 | 0.5977436 | 0.9215686 | 15.88911 | 0.5508617
178 | 0.5945299 | 0.9294453 | 16.02492 | 0.552583
179 | 0.5897094 | 0.9373219 | 16.16072 | 0.5527476
180 | 0.5864957 | 0.9451986 | 16.29653 | 0.5543549
181 | 0.5848889 | 0.9530752 | 16.43233 | 0.5574431
182 | 0.5816752 | 0.9609519 | 16.56814 | 0.5589619
183 | 0.5784615 | 0.9609519 | 16.56814 | 0.5558737
184 | 0.5768547 | 0.9688286 | 16.70394 | 0.5588733
185 | 0.5720342 | 0.9767052 | 16.83975 | 0.5587088
186 | 0.5688205 | 0.9767052 | 16.83975 | 0.55557
187 | 0.5656068 | 0.9845819 | 16.97555 | 0.5568862
188 | 0.5623932 | 1.000335 | 17.24716 | 0.5625817
189 | 0.5607863 | 1.000335 | 17.24716 | 0.5609743
190 | 0.5575726 | 1.008212 | 17.38296 | 0.5621513
191 | 0.554359 | 1.016088 | 17.51877 | 0.5632778
192 | 0.5495385 | 1.023965 | 17.65457 | 0.5627082
193 | 0.5447179 | 1.031842 | 17.79038 | 0.5620627
194 | 0.5398974 | 1.039718 | 17.92618 | 0.5613413
195 | 0.5350769 | 1.047595 | 18.06198 | 0.560544
196 | 0.5318632 | 1.055472 | 18.19779 | 0.5613666
197 | 0.5270427 | 1.063348 | 18.33359 | 0.5604301
198 | 0.5238291 | 1.071225 | 18.4694 | 0.5611388
199 | 0.5190085 | 1.079102 | 18.6052 | 0.560063
200 | 0.514188 | 1.094855 | 18.87681 | 0.5629614
201 | 0.5109744 | 1.102732 | 19.01262 | 0.5634676
202 | 0.5061538 | 1.102732 | 19.01262 | 0.5581519
203 | 0.5029402 | 1.118485 | 19.28422 | 0.562531
204 | 0.4981197 | 1.126362 | 19.42003 | 0.5610629
205 | 0.494906 | 1.134238 | 19.55583 | 0.5613413
206 | 0.4916923 | 1.134238 | 19.55583 | 0.5576963
207 | 0.4868718 | 1.142115 | 19.69164 | 0.5560636
208 | 0.4804444 | 1.157868 | 19.96325 | 0.5562914
209 | 0.4740171 | 1.165745 | 20.09905 | 0.552583
210 | 0.4675897 | 1.173622 | 20.23485 | 0.5487734
211 | 0.4611624 | 1.189375 | 20.50646 | 0.548495
212 | 0.4563419 | 1.197252 | 20.64227 | 0.546356
213 | 0.4499145 | 1.205128 | 20.77807 | 0.5422047
214 | 0.445094 | 1.213005 | 20.91388 | 0.5399012
215 | 0.4402735 | 1.220882 | 21.04968 | 0.5375218
216 | 0.4338462 | 1.228758 | 21.18549 | 0.533092
217 | 0.4290256 | 1.236635 | 21.32129 | 0.530548
218 | 0.4225983 | 1.252388 | 21.5929 | 0.5292571
219 | 0.4161709 | 1.252388 | 21.5929 | 0.5212075
220 | 0.4113504 | 1.260265 | 21.7287 | 0.5184105
221 | 0.4065299 | 1.276018 | 22.00031 | 0.5187395
222 | 0.4017094 | 1.276018 | 22.00031 | 0.5125885
223 | 0.3952821 | 1.283895 | 22.13612 | 0.5075006
224 | 0.3824274 | 1.307525 | 22.54353 | 0.5000332
225 | 0.3679658 | 1.323278 | 22.81514 | 0.4869211
226 | 0.3567179 | 1.331155 | 22.95094 | 0.4748468
227 | 0.3438632 | 1.346908 | 23.22255 | 0.4631522
228 | 0.3342222 | 1.362661 | 23.49416 | 0.4554317
229 | 0.3245812 | 1.370538 | 23.62996 | 0.4448509
230 | 0.3149402 | 1.378415 | 23.76577 | 0.4341181
231 | 0.3052991 | 1.386291 | 23.90157 | 0.4232335
232 | 0.2956581 | 1.394168 | 24.03738 | 0.4121971
233 | 0.2860171 | 1.409921 | 24.30899 | 0.4032616
234 | 0.2763761 | 1.417798 | 24.44479 | 0.3918454
235 | 0.266735 | 1.417798 | 24.44479 | 0.3781764
236 | 0.2587009 | 1.433551 | 24.7164 | 0.3708609
237 | 0.2506667 | 1.441428 | 24.8522 | 0.3613179
238 | 0.2410256 | 1.441428 | 24.8522 | 0.3474211
239 | 0.2329915 | 1.449305 | 24.98801 | 0.3376756
240 | 0.2201368 | 1.457181 | 25.12381 | 0.3207791
241 | 0.2072821 | 1.465058 | 25.25962 | 0.3036802
242 | 0.1944274 | 1.472934 | 25.39542 | 0.2863787
243 | 0.1831795 | 1.480811 | 25.53123 | 0.2712542
244 | 0.1719316 | 1.488688 | 25.66703 | 0.2559525
245 | 0.1622906 | 1.488688 | 25.66703 | 0.2416
246 | 0.1526496 | 1.496564 | 25.80284 | 0.2284499
247 | 0.1430085 | 1.504441 | 25.93864 | 0.2151479
248 | 0.1317607 | 1.504441 | 25.93864 | 0.1982262
249 | 0.1205128 | 1.512318 | 26.07444 | 0.1822537
250 | 0.109265 | 1.512318 | 26.07444 | 0.1652433
251 | 0.09801709 | 1.520194 | 26.21025 | 0.149005
252 | 0.08837607 | 1.520194 | 26.21025 | 0.1343488
253 | 0.07873504 | 1.520194 | 26.21025 | 0.1196926
254 | 0.06909402 | 1.528071 | 26.34605 | 0.1055806
255 | 0.06105983 | 1.528071 | 26.34605 | 0.09330376