## Summary
0
Time | 2023-10-18 14:53
ID | X002_Payload2
Pixel | 1
Pixel Area | 0.058
Irradiance | 100
Panel Temperature | 0
Voc | 0.001606838
Isc | 0
Vmp | 0.4916923
Imp | 1.063348
Pmp | 0.5228402
FF | 5228402.4
Eff | 0.09014487
Dir | Reverse

## Data
| Voltage | Current | Current Density | Power
0 | 0.001606838 | 1.276018 | 22.00031 | 0.002050354
1 | 0.003213675 | 1.307525 | 22.54353 | 0.00420196
2 | 0.00642735 | 1.339031 | 23.08675 | 0.008606424
3 | 0.008034188 | 1.370538 | 23.62996 | 0.01101116
4 | 0.0128547 | 1.394168 | 24.03738 | 0.01792161
5 | 0.01767521 | 1.409921 | 24.30899 | 0.02492066
6 | 0.02249573 | 1.433551 | 24.7164 | 0.03224878
7 | 0.02731624 | 1.441428 | 24.8522 | 0.03937439
8 | 0.03695726 | 1.457181 | 25.12381 | 0.05385343
9 | 0.04499145 | 1.465058 | 25.25962 | 0.06591508
10 | 0.05302564 | 1.472934 | 25.39542 | 0.07810329
11 | 0.06105983 | 1.472934 | 25.39542 | 0.08993713
12 | 0.06909402 | 1.480811 | 25.53123 | 0.1023152
13 | 0.07712821 | 1.488688 | 25.66703 | 0.1148198
14 | 0.08355556 | 1.488688 | 25.66703 | 0.1243881
15 | 0.09158974 | 1.488688 | 25.66703 | 0.1363485
16 | 0.1044444 | 1.488688 | 25.66703 | 0.1554852
17 | 0.1172991 | 1.488688 | 25.66703 | 0.1746218
18 | 0.1301538 | 1.488688 | 25.66703 | 0.1937584
19 | 0.1414017 | 1.480811 | 25.53123 | 0.2093892
20 | 0.1510427 | 1.480811 | 25.53123 | 0.2236658
21 | 0.1606838 | 1.472934 | 25.39542 | 0.2366767
22 | 0.1703248 | 1.472934 | 25.39542 | 0.2508772
23 | 0.178359 | 1.465058 | 25.25962 | 0.2613062
24 | 0.188 | 1.465058 | 25.25962 | 0.2754309
25 | 0.1992479 | 1.457181 | 25.12381 | 0.2903402
26 | 0.2072821 | 1.457181 | 25.12381 | 0.3020475
27 | 0.2153162 | 1.449305 | 24.98801 | 0.3120588
28 | 0.2233504 | 1.441428 | 24.8522 | 0.3219435
29 | 0.2313846 | 1.433551 | 24.7164 | 0.3317017
30 | 0.2394188 | 1.433551 | 24.7164 | 0.3432191
31 | 0.2458462 | 1.425675 | 24.5806 | 0.3504966
32 | 0.2619145 | 1.409921 | 24.30899 | 0.3692789
33 | 0.2763761 | 1.394168 | 24.03738 | 0.3853146
34 | 0.2892308 | 1.378415 | 23.76577 | 0.3986799
35 | 0.3004786 | 1.370538 | 23.62996 | 0.4118174
36 | 0.3117265 | 1.362661 | 23.49416 | 0.4247776
37 | 0.3197607 | 1.346908 | 23.22255 | 0.4306882
38 | 0.3294017 | 1.339031 | 23.08675 | 0.4410792
39 | 0.3374359 | 1.323278 | 22.81514 | 0.4465215
40 | 0.3454701 | 1.315401 | 22.67933 | 0.4544318
41 | 0.3551111 | 1.299648 | 22.40773 | 0.4615195
42 | 0.3615385 | 1.291771 | 22.27192 | 0.467025
43 | 0.3695726 | 1.283895 | 22.13612 | 0.4744924
44 | 0.376 | 1.276018 | 22.00031 | 0.4797828
45 | 0.3824274 | 1.268141 | 21.86451 | 0.484972
46 | 0.3872479 | 1.260265 | 21.7287 | 0.4880348
47 | 0.3936752 | 1.252388 | 21.5929 | 0.4930342
48 | 0.4017094 | 1.236635 | 21.32129 | 0.4967678
49 | 0.4081368 | 1.220882 | 21.04968 | 0.4982866
50 | 0.4145641 | 1.213005 | 20.91388 | 0.5028683
51 | 0.4209915 | 1.197252 | 20.64227 | 0.5040327
52 | 0.4274188 | 1.189375 | 20.50646 | 0.5083612
53 | 0.4322393 | 1.181498 | 20.37066 | 0.51069
54 | 0.4370598 | 1.173622 | 20.23485 | 0.5129428
55 | 0.4418803 | 1.165745 | 20.09905 | 0.5151198
56 | 0.4467009 | 1.157868 | 19.96325 | 0.5172207
57 | 0.4531282 | 1.142115 | 19.69164 | 0.5175245
58 | 0.4563419 | 1.134238 | 19.55583 | 0.5176004
59 | 0.4611624 | 1.126362 | 19.42003 | 0.5194356
60 | 0.4659829 | 1.118485 | 19.28422 | 0.5211949
61 | 0.4691966 | 1.110608 | 19.14842 | 0.5210936
62 | 0.4724103 | 1.102732 | 19.01262 | 0.5209418
63 | 0.4772308 | 1.094855 | 18.87681 | 0.5224985
64 | 0.4820513 | 1.079102 | 18.6052 | 0.5201824
65 | 0.4868718 | 1.071225 | 18.4694 | 0.5215493
66 | 0.4916923 | 1.063348 | 18.33359 | 0.5228402
67 | 0.4965128 | 1.047595 | 18.06198 | 0.5201444
68 | 0.4997265 | 1.039718 | 17.92618 | 0.5195749
69 | 0.504547 | 1.031842 | 17.79038 | 0.5206127
70 | 0.5077607 | 1.023965 | 17.65457 | 0.5199292
71 | 0.5093675 | 1.016088 | 17.51877 | 0.5175625
72 | 0.514188 | 1.008212 | 17.38296 | 0.5184105
73 | 0.5174017 | 1.000335 | 17.24716 | 0.5175751
74 | 0.5206154 | 0.9845819 | 16.97555 | 0.5125885
75 | 0.5238291 | 0.9845819 | 16.97555 | 0.5157526
76 | 0.5270427 | 0.9767052 | 16.83975 | 0.5147654
77 | 0.5286496 | 0.9688286 | 16.70394 | 0.5121708
78 | 0.5318632 | 0.9609519 | 16.56814 | 0.511095
79 | 0.5334701 | 0.9530752 | 16.43233 | 0.5084371
80 | 0.5382906 | 0.9530752 | 16.43233 | 0.5130314
81 | 0.5415043 | 0.9373219 | 16.16072 | 0.5075638
82 | 0.5447179 | 0.9294453 | 16.02492 | 0.5062855
83 | 0.5479316 | 0.9215686 | 15.88911 | 0.5049566
84 | 0.5511453 | 0.913692 | 15.75331 | 0.503577
85 | 0.5527521 | 0.9058153 | 15.61751 | 0.5006914
86 | 0.5559658 | 0.9058153 | 15.61751 | 0.5036023
87 | 0.5575726 | 0.8979387 | 15.4817 | 0.500666
88 | 0.5607863 | 0.890062 | 15.3459 | 0.4991346
89 | 0.564 | 0.8821854 | 15.21009 | 0.4975525
90 | 0.5656068 | 0.8743087 | 15.07429 | 0.494515
91 | 0.5688205 | 0.8743087 | 15.07429 | 0.4973247
92 | 0.5704274 | 0.866432 | 14.93848 | 0.4942365
93 | 0.5720342 | 0.8585554 | 14.80268 | 0.491123
94 | 0.5752479 | 0.8506787 | 14.66687 | 0.4893511
95 | 0.5768547 | 0.8506787 | 14.66687 | 0.490718
96 | 0.5800684 | 0.8428021 | 14.53107 | 0.4888828
97 | 0.5832821 | 0.8270488 | 14.25946 | 0.4824027
98 | 0.5864957 | 0.8191721 | 14.12366 | 0.4804409
99 | 0.5897094 | 0.8034188 | 13.85205 | 0.4737836
100 | 0.5929231 | 0.8034188 | 13.85205 | 0.4763655
101 | 0.5961368 | 0.7955421 | 13.71624 | 0.4742519
102 | 0.5977436 | 0.7876655 | 13.58044 | 0.470822
103 | 0.5993504 | 0.7876655 | 13.58044 | 0.4720877
104 | 0.6009573 | 0.7797888 | 13.44464 | 0.4686198
105 | 0.6025641 | 0.7719122 | 13.30883 | 0.4651266
106 | 0.6057778 | 0.7640355 | 13.17303 | 0.4628357
107 | 0.6073846 | 0.7561589 | 13.03722 | 0.4592793
108 | 0.6089915 | 0.7561589 | 13.03722 | 0.4604943
109 | 0.6105983 | 0.7482822 | 12.90142 | 0.4568998
110 | 0.6122051 | 0.7482822 | 12.90142 | 0.4581022
111 | 0.6122051 | 0.7404056 | 12.76561 | 0.4532801
112 | 0.6154188 | 0.7404056 | 12.76561 | 0.4556595
113 | 0.6186325 | 0.7325289 | 12.62981 | 0.4531662
114 | 0.6202393 | 0.7325289 | 12.62981 | 0.4543432
115 | 0.6218462 | 0.7246523 | 12.494 | 0.4506222
116 | 0.623453 | 0.7167756 | 12.3582 | 0.4468759
117 | 0.6250598 | 0.7088989 | 12.2224 | 0.4431043
118 | 0.6266667 | 0.7088989 | 12.2224 | 0.4442433
119 | 0.6266667 | 0.7010223 | 12.08659 | 0.4393073
120 | 0.6298803 | 0.7010223 | 12.08659 | 0.4415602
121 | 0.6314872 | 0.6931456 | 11.95079 | 0.4377126
122 | 0.633094 | 0.6931456 | 11.95079 | 0.4388264
123 | 0.6347009 | 0.685269 | 11.81498 | 0.4349408
124 | 0.6347009 | 0.685269 | 11.81498 | 0.4349408
125 | 0.6363077 | 0.6773923 | 11.67918 | 0.4310299
126 | 0.6379145 | 0.6773923 | 11.67918 | 0.4321184
127 | 0.6395214 | 0.6773923 | 11.67918 | 0.4332069
128 | 0.6571966 | 0.5592425 | 9.642112 | 0.3675323
129 | 0.6748718 | 0.4647226 | 8.012459 | 0.3136282
130 | 0.6909402 | 0.3859561 | 6.654415 | 0.2666726
131 | 0.7037949 | 0.3308195 | 5.703785 | 0.2328291
132 | 0.7150427 | 0.2756829 | 4.753154 | 0.1971251
133 | 0.7246838 | 0.228423 | 3.938327 | 0.1655344
134 | 0.7327179 | 0.1890397 | 3.259305 | 0.1385128
135 | 0.7407521 | 0.1575331 | 2.716088 | 0.116693
136 | 0.7487863 | 0.1339031 | 2.308675 | 0.1002648
137 | 0.7536068 | 0.1102732 | 1.901262 | 0.08310261
138 | 0.7600342 | 0.09451986 | 1.629653 | 0.07183832
139 | 0.7648547 | 0.07876655 | 1.358044 | 0.06024497
140 | 0.7680684 | 0.06301324 | 1.086435 | 0.04839848
141 | 0.7728889 | 0.05513658 | 0.9506308 | 0.04261445
142 | 0.7761026 | 0.04725993 | 0.8148264 | 0.03667855
143 | 0.7793162 | 0.03938327 | 0.679022 | 0.03069203
144 | 0.7825299 | 0.03150662 | 0.5432176 | 0.02465487
145 | 0.7857436 | 0.03150662 | 0.5432176 | 0.02475612
146 | 0.7889573 | 0.02362996 | 0.4074132 | 0.01864303
147 | 0.7905641 | 0.01575331 | 0.2716088 | 0.012454
148 | 0.7937778 | 0.01575331 | 0.2716088 | 0.01250463
149 | 0.7953846 | 0.01575331 | 0.2716088 | 0.01252994
150 | 0.7969915 | 0.007876655 | 0.1358044 | 0.006277627
151 | 0.7985983 | 0.007876655 | 0.1358044 | 0.006290283
152 | 0.8002051 | 0.007876655 | 0.1358044 | 0.00630294
153 | 0.801812 | 0.007876655 | 0.1358044 | 0.006315596
154 | 0.8034188 | 0.007876655 | 0.1358044 | 0.006328253
155 | 0.8050256 | 0.007876655 | 0.1358044 | 0.006340909
156 | 0.8050256 | 0.007876655 | 0.1358044 | 0.006340909
157 | 0.8066325 | 0 | 0 | 0
158 | 0.8082393 | 0 | 0 | 0
159 | 0.8098462 | 0.007876655 | 0.1358044 | 0.006378879
160 | 0.8098462 | 0.007876655 | 0.1358044 | 0.006378879
161 | 0.811453 | 0 | 0 | 0
162 | 0.811453 | 0 | 0 | 0
163 | 0.8146667 | 0 | 0 | 0
164 | 0.8146667 | 0 | 0 | 0
165 | 0.8146667 | 0 | 0 | 0
166 | 0.8146667 | 0 | 0 | 0
167 | 0.8178803 | 0 | 0 | 0
168 | 0.8178803 | 0 | 0 | 0
169 | 0.8178803 | 0 | 0 | 0
170 | 0.8194872 | 0 | 0 | 0
171 | 0.8194872 | 0 | 0 | 0
172 | 0.8194872 | 0 | 0 | 0
173 | 0.821094 | 0 | 0 | 0
174 | 0.821094 | 0 | 0 | 0
175 | 0.8227009 | 0 | 0 | 0
176 | 0.8227009 | 0 | 0 | 0
177 | 0.8243077 | 0 | 0 | 0
178 | 0.8243077 | 0 | 0 | 0
179 | 0.8243077 | 0 | 0 | 0
180 | 0.8243077 | 0 | 0 | 0
181 | 0.8259145 | 0 | 0 | 0
182 | 0.8259145 | 0 | 0 | 0
183 | 0.8275214 | 0 | 0 | 0
184 | 0.8275214 | 0 | 0 | 0
185 | 0.8275214 | 0 | 0 | 0
186 | 0.8275214 | 0 | 0 | 0
187 | 0.8291282 | 0 | 0 | 0
188 | 0.8291282 | 0 | 0 | 0
189 | 0.830735 | 0 | 0 | 0
190 | 0.830735 | 0 | 0 | 0
191 | 0.830735 | 0 | 0 | 0
192 | 0.8323419 | 0 | 0 | 0
193 | 0.8323419 | 0 | 0 | 0
194 | 0.8323419 | 0 | 0 | 0
195 | 0.8339487 | 0 | 0 | 0
196 | 0.8323419 | 0 | 0 | 0
197 | 0.8339487 | 0 | 0 | 0
198 | 0.8339487 | 0 | 0 | 0
199 | 0.8355556 | 0 | 0 | 0
200 | 0.8355556 | 0 | 0 | 0
201 | 0.8355556 | 0 | 0 | 0
202 | 0.8371624 | 0 | 0 | 0
203 | 0.8371624 | 0 | 0 | 0
204 | 0.8387692 | 0 | 0 | 0
205 | 0.8387692 | 0 | 0 | 0
206 | 0.8387692 | 0 | 0 | 0
207 | 0.8387692 | 0 | 0 | 0
208 | 0.8403761 | 0 | 0 | 0
209 | 0.8403761 | 0 | 0 | 0
210 | 0.8403761 | 0 | 0 | 0
211 | 0.8419829 | 0 | 0 | 0
212 | 0.8419829 | 0 | 0 | 0
213 | 0.8419829 | 0 | 0 | 0
214 | 0.8419829 | 0 | 0 | 0
215 | 0.8435897 | 0 | 0 | 0
216 | 0.8435897 | 0 | 0 | 0
217 | 0.8435897 | 0 | 0 | 0
218 | 0.8435897 | 0 | 0 | 0
219 | 0.8451966 | 0 | 0 | 0
220 | 0.8451966 | 0 | 0 | 0
221 | 0.8451966 | 0 | 0 | 0
222 | 0.8451966 | 0 | 0 | 0
223 | 0.8468034 | 0 | 0 | 0
224 | 0.8468034 | 0 | 0 | 0
225 | 0.8468034 | 0 | 0 | 0
226 | 0.8468034 | 0 | 0 | 0
227 | 0.8468034 | 0 | 0 | 0
228 | 0.8484103 | 0 | 0 | 0
229 | 0.8484103 | 0 | 0 | 0
230 | 0.8484103 | 0 | 0 | 0
231 | 0.8484103 | 0 | 0 | 0
232 | 0.8500171 | 0 | 0 | 0
233 | 0.8484103 | 0 | 0 | 0
234 | 0.8500171 | 0 | 0 | 0
235 | 0.8500171 | 0 | 0 | 0
236 | 0.8500171 | 0 | 0 | 0
237 | 0.8500171 | 0 | 0 | 0
238 | 0.8516239 | 0 | 0 | 0
239 | 0.8516239 | 0 | 0 | 0
240 | 0.8532308 | 0 | 0 | 0
241 | 0.8516239 | 0 | 0 | 0
242 | 0.8532308 | 0 | 0 | 0
243 | 0.8516239 | 0 | 0 | 0
244 | 0.8532308 | 0 | 0 | 0
245 | 0.8532308 | 0 | 0 | 0
246 | 0.8532308 | 0 | 0 | 0
247 | 0.8548376 | 0 | 0 | 0
248 | 0.8548376 | 0 | 0 | 0
249 | 0.8532308 | 0 | 0 | 0
250 | 0.8548376 | 0 | 0 | 0
251 | 0.8548376 | 0 | 0 | 0
252 | 0.8548376 | 0 | 0 | 0
253 | 0.8548376 | 0 | 0 | 0
254 | 0.8548376 | 0 | 0 | 0
255 | 0.8564444 | 0 | 0 | 0