## Summary
0
Time | 2023-10-18 14:53
ID | X002_Payload2
Pixel | 3
Pixel Area | 0.058
Irradiance | 100
Panel Temperature | 0
Voc | 0.7680684
Isc | 1.528071
Vmp | 0.861265
Imp | 1.197252
Pmp | 1.031151
FF | 0.8785747
Eff | 0.1777846
Dir | Forward

## Data
| Voltage | Current | Current Density | Power
0 | 0.7680684 | 0 | 0 | 0
1 | 0.7985983 | 0 | 0 | 0
2 | 0.8259145 | 0 | 0 | 0
3 | 0.8484103 | 0 | 0 | 0
4 | 0.8692991 | 0 | 0 | 0
5 | 0.8869744 | 0 | 0 | 0
6 | 0.9030427 | 0 | 0 | 0
7 | 0.9175043 | 0 | 0 | 0
8 | 0.9287521 | 0 | 0 | 0
9 | 0.9383932 | 0 | 0 | 0
10 | 0.949641 | 0 | 0 | 0
11 | 0.9576752 | 0 | 0 | 0
12 | 0.9657094 | 0 | 0 | 0
13 | 0.9721368 | 0 | 0 | 0
14 | 0.9769573 | 0 | 0 | 0
15 | 0.9833846 | 0 | 0 | 0
16 | 0.9882051 | 0 | 0 | 0
17 | 0.9914188 | 0 | 0 | 0
18 | 0.9962393 | 0 | 0 | 0
19 | 0.999453 | 0 | 0 | 0
20 | 1.002667 | 0 | 0 | 0
21 | 1.00588 | 0 | 0 | 0
22 | 1.007487 | 0 | 0 | 0
23 | 1.009094 | 0 | 0 | 0
24 | 1.012308 | 0 | 0 | 0
25 | 1.012308 | 0 | 0 | 0
26 | 1.013915 | 0 | 0 | 0
27 | 1.015521 | 0 | 0 | 0
28 | 1.018735 | 0 | 0 | 0
29 | 1.018735 | 0 | 0 | 0
30 | 1.020342 | 0 | 0 | 0
31 | 1.020342 | 0 | 0 | 0
32 | 1.021949 | 0 | 0 | 0
33 | 1.021949 | 0 | 0 | 0
34 | 1.023556 | 0 | 0 | 0
35 | 1.023556 | 0 | 0 | 0
36 | 1.025162 | 0 | 0 | 0
37 | 1.025162 | 0 | 0 | 0
38 | 1.025162 | 0 | 0 | 0
39 | 1.026769 | 0 | 0 | 0
40 | 1.026769 | 0 | 0 | 0
41 | 1.026769 | 0 | 0 | 0
42 | 1.026769 | 0 | 0 | 0
43 | 1.028376 | 0 | 0 | 0
44 | 1.028376 | 0 | 0 | 0
45 | 1.029983 | 0 | 0 | 0
46 | 1.029983 | 0 | 0 | 0
47 | 1.029983 | 0 | 0 | 0
48 | 1.029983 | 0 | 0 | 0
49 | 1.03159 | 0 | 0 | 0
50 | 1.03159 | 0 | 0 | 0
51 | 1.03159 | 0 | 0 | 0
52 | 1.03159 | 0 | 0 | 0
53 | 1.03159 | 0 | 0 | 0
54 | 1.033197 | 0 | 0 | 0
55 | 1.03159 | 0 | 0 | 0
56 | 1.033197 | 0 | 0 | 0
57 | 1.033197 | 0 | 0 | 0
58 | 1.033197 | 0 | 0 | 0
59 | 1.033197 | 0 | 0 | 0
60 | 1.034803 | 0 | 0 | 0
61 | 1.034803 | 0 | 0 | 0
62 | 1.034803 | 0 | 0 | 0
63 | 1.034803 | 0 | 0 | 0
64 | 1.034803 | 0 | 0 | 0
65 | 1.034803 | 0 | 0 | 0
66 | 1.034803 | 0 | 0 | 0
67 | 1.034803 | 0 | 0 | 0
68 | 1.03641 | 0 | 0 | 0
69 | 1.03641 | 0 | 0 | 0
70 | 1.03641 | 0 | 0 | 0
71 | 1.03641 | 0 | 0 | 0
72 | 1.03641 | 0 | 0 | 0
73 | 1.038017 | 0 | 0 | 0
74 | 1.03641 | 0 | 0 | 0
75 | 1.03641 | 0 | 0 | 0
76 | 1.038017 | 0 | 0 | 0
77 | 1.038017 | 0 | 0 | 0
78 | 1.038017 | 0 | 0 | 0
79 | 1.038017 | 0 | 0 | 0
80 | 1.038017 | 0 | 0 | 0
81 | 1.038017 | 0 | 0 | 0
82 | 1.038017 | 0 | 0 | 0
83 | 1.038017 | 0 | 0 | 0
84 | 1.038017 | 0 | 0 | 0
85 | 1.039624 | 0 | 0 | 0
86 | 1.039624 | 0 | 0 | 0
87 | 1.039624 | 0 | 0 | 0
88 | 1.039624 | 0 | 0 | 0
89 | 1.039624 | 0 | 0 | 0
90 | 1.039624 | 0 | 0 | 0
91 | 1.039624 | 0 | 0 | 0
92 | 1.039624 | 0 | 0 | 0
93 | 1.039624 | 0 | 0 | 0
94 | 1.039624 | 0 | 0 | 0
95 | 1.041231 | 0 | 0 | 0
96 | 1.039624 | 0 | 0 | 0
97 | 1.039624 | 0 | 0 | 0
98 | 1.039624 | 0 | 0 | 0
99 | 1.039624 | 0 | 0 | 0
100 | 1.041231 | 0 | 0 | 0
101 | 1.041231 | 0 | 0 | 0
102 | 1.041231 | 0 | 0 | 0
103 | 1.041231 | 0 | 0 | 0
104 | 1.041231 | 0 | 0 | 0
105 | 1.042838 | 0 | 0 | 0
106 | 1.041231 | 0 | 0 | 0
107 | 1.041231 | 0 | 0 | 0
108 | 1.042838 | 0 | 0 | 0
109 | 1.041231 | 0 | 0 | 0
110 | 1.042838 | 0 | 0 | 0
111 | 1.042838 | 0 | 0 | 0
112 | 1.042838 | 0 | 0 | 0
113 | 1.042838 | 0 | 0 | 0
114 | 1.042838 | 0 | 0 | 0
115 | 1.044444 | 0 | 0 | 0
116 | 1.042838 | 0 | 0 | 0
117 | 1.042838 | 0 | 0 | 0
118 | 1.042838 | 0 | 0 | 0
119 | 1.042838 | 0 | 0 | 0
120 | 1.042838 | 0 | 0 | 0
121 | 1.044444 | 0 | 0 | 0
122 | 1.042838 | 0 | 0 | 0
123 | 1.044444 | 0 | 0 | 0
124 | 1.044444 | 0 | 0 | 0
125 | 1.042838 | 0 | 0 | 0
126 | 1.044444 | 0 | 0 | 0
127 | 1.044444 | 0 | 0 | 0
128 | 1.033197 | 0.1732864 | 2.987697 | 0.1790389
129 | 1.020342 | 0.3229429 | 5.56798 | 0.3295121
130 | 1.010701 | 0.4253394 | 7.333437 | 0.4298909
131 | 1.00106 | 0.5277359 | 9.098894 | 0.5282952
132 | 0.9930256 | 0.5986258 | 10.32113 | 0.5944507
133 | 0.9865983 | 0.661639 | 11.40757 | 0.6527719
134 | 0.9801709 | 0.7167756 | 12.3582 | 0.7025626
135 | 0.9753504 | 0.7561589 | 13.03722 | 0.7375199
136 | 0.9705299 | 0.7955421 | 13.71624 | 0.7720975
137 | 0.9641026 | 0.8270488 | 14.25946 | 0.7973598
138 | 0.9608889 | 0.8506787 | 14.66687 | 0.8174077
139 | 0.9576752 | 0.8821854 | 15.21009 | 0.844847
140 | 0.9544615 | 0.9058153 | 15.61751 | 0.8645659
141 | 0.9528547 | 0.9215686 | 15.88911 | 0.878121
142 | 0.949641 | 0.9373219 | 16.16072 | 0.8901194
143 | 0.9464274 | 0.9451986 | 16.29653 | 0.8945618
144 | 0.9432137 | 0.9688286 | 16.70394 | 0.9138123
145 | 0.9416068 | 0.9845819 | 16.97555 | 0.927089
146 | 0.9383932 | 1.000335 | 17.24716 | 0.9387077
147 | 0.9351795 | 1.008212 | 17.38296 | 0.942859
148 | 0.9335726 | 1.016088 | 17.51877 | 0.9485924
149 | 0.930359 | 1.031842 | 17.79038 | 0.9599833
150 | 0.9287521 | 1.031842 | 17.79038 | 0.9583253
151 | 0.9255385 | 1.047595 | 18.06198 | 0.9695896
152 | 0.9223248 | 1.055472 | 18.19779 | 0.9734878
153 | 0.9207179 | 1.063348 | 18.33359 | 0.979044
154 | 0.9191111 | 1.071225 | 18.4694 | 0.9845749
155 | 0.9158974 | 1.079102 | 18.6052 | 0.9883465
156 | 0.9142906 | 1.086978 | 18.74101 | 0.9938141
157 | 0.9126838 | 1.094855 | 18.87681 | 0.9992564
158 | 0.9110769 | 1.094855 | 18.87681 | 0.9974972
159 | 0.9078632 | 1.102732 | 19.01262 | 1.00113
160 | 0.9014359 | 1.118485 | 19.28422 | 1.008243
161 | 0.8950085 | 1.134238 | 19.55583 | 1.015153
162 | 0.890188 | 1.142115 | 19.69164 | 1.016697
163 | 0.8837607 | 1.157868 | 19.96325 | 1.023278
164 | 0.8789402 | 1.157868 | 19.96325 | 1.017697
165 | 0.8757265 | 1.173622 | 20.23485 | 1.027772
166 | 0.870906 | 1.181498 | 20.37066 | 1.028974
167 | 0.8660855 | 1.181498 | 20.37066 | 1.023278
168 | 0.861265 | 1.197252 | 20.64227 | 1.031151
169 | 0.8548376 | 1.205128 | 20.77807 | 1.030189
170 | 0.8500171 | 1.205128 | 20.77807 | 1.02438
171 | 0.8451966 | 1.213005 | 20.91388 | 1.025228
172 | 0.8387692 | 1.213005 | 20.91388 | 1.017431
173 | 0.8355556 | 1.220882 | 21.04968 | 1.020114
174 | 0.830735 | 1.228758 | 21.18549 | 1.020772
175 | 0.8259145 | 1.228758 | 21.18549 | 1.014849
176 | 0.8178803 | 1.236635 | 21.32129 | 1.011419
177 | 0.8098462 | 1.244511 | 21.45709 | 1.007863
178 | 0.801812 | 1.244511 | 21.45709 | 0.9978642
179 | 0.7953846 | 1.260265 | 21.7287 | 1.002395
180 | 0.7889573 | 1.260265 | 21.7287 | 0.9942951
181 | 0.7825299 | 1.268141 | 21.86451 | 0.9923586
182 | 0.7761026 | 1.268141 | 21.86451 | 0.9842078
183 | 0.7696752 | 1.276018 | 22.00031 | 0.9821195
184 | 0.761641 | 1.276018 | 22.00031 | 0.9718677
185 | 0.7552137 | 1.283895 | 22.13612 | 0.9696149
186 | 0.7487863 | 1.283895 | 22.13612 | 0.9613628
187 | 0.742359 | 1.291771 | 22.27192 | 0.9589581
188 | 0.7359316 | 1.291771 | 22.27192 | 0.9506554
189 | 0.7295043 | 1.299648 | 22.40773 | 0.9480988
190 | 0.7230769 | 1.299648 | 22.40773 | 0.9397455
191 | 0.7166496 | 1.299648 | 22.40773 | 0.9313922
192 | 0.7070085 | 1.307525 | 22.54353 | 0.9244312
193 | 0.6957607 | 1.315401 | 22.67933 | 0.9152046
194 | 0.6861197 | 1.315401 | 22.67933 | 0.9025227
195 | 0.6764786 | 1.323278 | 22.81514 | 0.8951693
196 | 0.6684444 | 1.323278 | 22.81514 | 0.8845378
197 | 0.6604103 | 1.331155 | 22.95094 | 0.8791082
198 | 0.6539829 | 1.331155 | 22.95094 | 0.8705524
199 | 0.6459487 | 1.331155 | 22.95094 | 0.8598577
200 | 0.6363077 | 1.339031 | 23.08675 | 0.8520359
201 | 0.6282735 | 1.346908 | 23.22255 | 0.8462266
202 | 0.6202393 | 1.346908 | 23.22255 | 0.8354053
203 | 0.6122051 | 1.346908 | 23.22255 | 0.824584
204 | 0.6073846 | 1.346908 | 23.22255 | 0.8180912
205 | 0.5993504 | 1.346908 | 23.22255 | 0.8072699
206 | 0.5913162 | 1.354785 | 23.35836 | 0.8011062
207 | 0.5848889 | 1.354785 | 23.35836 | 0.7923985
208 | 0.573641 | 1.362661 | 23.49416 | 0.7816784
209 | 0.5623932 | 1.370538 | 23.62996 | 0.7707812
210 | 0.5527521 | 1.370538 | 23.62996 | 0.7575678
211 | 0.5431111 | 1.378415 | 23.76577 | 0.7486323
212 | 0.5334701 | 1.386291 | 23.90157 | 0.7395449
213 | 0.5238291 | 1.386291 | 23.90157 | 0.7261797
214 | 0.5157949 | 1.386291 | 23.90157 | 0.7150419
215 | 0.5093675 | 1.394168 | 24.03738 | 0.7101439
216 | 0.4997265 | 1.394168 | 24.03738 | 0.6967027
217 | 0.4900855 | 1.394168 | 24.03738 | 0.6832614
218 | 0.4820513 | 1.402045 | 24.17318 | 0.6758574
219 | 0.4724103 | 1.402045 | 24.17318 | 0.6623402
220 | 0.4643761 | 1.409921 | 24.30899 | 0.6547337
221 | 0.4563419 | 1.409921 | 24.30899 | 0.6434061
222 | 0.4499145 | 1.409921 | 24.30899 | 0.634344
223 | 0.4418803 | 1.417798 | 24.44479 | 0.626497
224 | 0.4225983 | 1.425675 | 24.5806 | 0.6024876
225 | 0.4065299 | 1.433551 | 24.7164 | 0.5827814
226 | 0.3920684 | 1.441428 | 24.8522 | 0.5651383
227 | 0.3776068 | 1.449305 | 24.98801 | 0.5472673
228 | 0.3647521 | 1.449305 | 24.98801 | 0.5286369
229 | 0.3535043 | 1.457181 | 25.12381 | 0.5151198
230 | 0.3406496 | 1.465058 | 25.25962 | 0.4990713
231 | 0.3310085 | 1.465058 | 25.25962 | 0.4849467
232 | 0.3181538 | 1.465058 | 25.25962 | 0.4661138
233 | 0.306906 | 1.472934 | 25.39542 | 0.4520524
234 | 0.2956581 | 1.472934 | 25.39542 | 0.435485
235 | 0.2860171 | 1.480811 | 25.53123 | 0.4235373
236 | 0.2747692 | 1.480811 | 25.53123 | 0.4068813
237 | 0.2651282 | 1.488688 | 25.66703 | 0.3946931
238 | 0.2554872 | 1.488688 | 25.66703 | 0.3803406
239 | 0.247453 | 1.488688 | 25.66703 | 0.3683802
240 | 0.2313846 | 1.496564 | 25.80284 | 0.346282
241 | 0.2169231 | 1.496564 | 25.80284 | 0.3246394
242 | 0.2040684 | 1.496564 | 25.80284 | 0.3054015
243 | 0.1928205 | 1.504441 | 25.93864 | 0.2900871
244 | 0.1799658 | 1.504441 | 25.93864 | 0.270748
245 | 0.1687179 | 1.504441 | 25.93864 | 0.2538262
246 | 0.1590769 | 1.512318 | 26.07444 | 0.2405749
247 | 0.1478291 | 1.512318 | 26.07444 | 0.2235645
248 | 0.1365812 | 1.520194 | 26.21025 | 0.20763
249 | 0.1253333 | 1.520194 | 26.21025 | 0.190531
250 | 0.1140855 | 1.520194 | 26.21025 | 0.1734321
251 | 0.1028376 | 1.520194 | 26.21025 | 0.1563332
252 | 0.09319658 | 1.520194 | 26.21025 | 0.1416769
253 | 0.08194872 | 1.520194 | 26.21025 | 0.124578
254 | 0.07391453 | 1.520194 | 26.21025 | 0.1123645
255 | 0.0642735 | 1.528071 | 26.34605 | 0.09821448