## Summary
0
Time | 2023-10-18 14:53
ID | X002_Payload2
Pixel | 4
Pixel Area | 0.058
Irradiance | 100
Panel Temperature | 0
Voc | 0.9930256
Isc | 1.480811
Vmp | 0.830735
Imp | 1.157868
Pmp | 0.9618818
FF | 0.6541262
Eff | 0.1658417
Dir | Forward

## Data
| Voltage | Current | Current Density | Power
0 | 0.9930256 | 0 | 0 | 0
1 | 0.9930256 | 0 | 0 | 0
2 | 0.9946325 | 0 | 0 | 0
3 | 0.9946325 | 0 | 0 | 0
4 | 0.9962393 | 0 | 0 | 0
5 | 0.9978462 | 0 | 0 | 0
6 | 0.9978462 | 0 | 0 | 0
7 | 0.9978462 | 0 | 0 | 0
8 | 0.999453 | 0 | 0 | 0
9 | 0.999453 | 0 | 0 | 0
10 | 1.00106 | 0 | 0 | 0
11 | 1.00106 | 0 | 0 | 0
12 | 1.00106 | 0 | 0 | 0
13 | 1.004274 | 0 | 0 | 0
14 | 1.002667 | 0 | 0 | 0
15 | 1.004274 | 0 | 0 | 0
16 | 1.004274 | 0 | 0 | 0
17 | 1.00588 | 0 | 0 | 0
18 | 1.00588 | 0 | 0 | 0
19 | 1.00588 | 0 | 0 | 0
20 | 1.00588 | 0 | 0 | 0
21 | 1.007487 | 0 | 0 | 0
22 | 1.007487 | 0 | 0 | 0
23 | 1.007487 | 0 | 0 | 0
24 | 1.009094 | 0 | 0 | 0
25 | 1.009094 | 0 | 0 | 0
26 | 1.009094 | 0 | 0 | 0
27 | 1.009094 | 0 | 0 | 0
28 | 1.010701 | 0 | 0 | 0
29 | 1.010701 | 0 | 0 | 0
30 | 1.010701 | 0 | 0 | 0
31 | 1.010701 | 0 | 0 | 0
32 | 1.012308 | 0 | 0 | 0
33 | 1.012308 | 0 | 0 | 0
34 | 1.012308 | 0 | 0 | 0
35 | 1.012308 | 0 | 0 | 0
36 | 1.012308 | 0 | 0 | 0
37 | 1.012308 | 0 | 0 | 0
38 | 1.013915 | 0 | 0 | 0
39 | 1.013915 | 0 | 0 | 0
40 | 1.012308 | 0 | 0 | 0
41 | 1.013915 | 0 | 0 | 0
42 | 1.013915 | 0 | 0 | 0
43 | 1.013915 | 0 | 0 | 0
44 | 1.013915 | 0 | 0 | 0
45 | 1.013915 | 0 | 0 | 0
46 | 1.013915 | 0 | 0 | 0
47 | 1.015521 | 0 | 0 | 0
48 | 1.015521 | 0 | 0 | 0
49 | 1.015521 | 0 | 0 | 0
50 | 1.015521 | 0 | 0 | 0
51 | 1.017128 | 0 | 0 | 0
52 | 1.015521 | 0 | 0 | 0
53 | 1.017128 | 0 | 0 | 0
54 | 1.017128 | 0 | 0 | 0
55 | 1.017128 | 0 | 0 | 0
56 | 1.017128 | 0 | 0 | 0
57 | 1.017128 | 0 | 0 | 0
58 | 1.017128 | 0 | 0 | 0
59 | 1.018735 | 0 | 0 | 0
60 | 1.017128 | 0 | 0 | 0
61 | 1.017128 | 0 | 0 | 0
62 | 1.018735 | 0 | 0 | 0
63 | 1.018735 | 0 | 0 | 0
64 | 1.018735 | 0 | 0 | 0
65 | 1.018735 | 0 | 0 | 0
66 | 1.018735 | 0 | 0 | 0
67 | 1.018735 | 0 | 0 | 0
68 | 1.018735 | 0 | 0 | 0
69 | 1.018735 | 0 | 0 | 0
70 | 1.018735 | 0 | 0 | 0
71 | 1.020342 | 0 | 0 | 0
72 | 1.020342 | 0 | 0 | 0
73 | 1.020342 | 0 | 0 | 0
74 | 1.020342 | 0 | 0 | 0
75 | 1.020342 | 0 | 0 | 0
76 | 1.020342 | 0 | 0 | 0
77 | 1.020342 | 0 | 0 | 0
78 | 1.020342 | 0 | 0 | 0
79 | 1.020342 | 0 | 0 | 0
80 | 1.020342 | 0 | 0 | 0
81 | 1.020342 | 0 | 0 | 0
82 | 1.021949 | 0 | 0 | 0
83 | 1.020342 | 0 | 0 | 0
84 | 1.021949 | 0 | 0 | 0
85 | 1.020342 | 0 | 0 | 0
86 | 1.020342 | 0 | 0 | 0
87 | 1.021949 | 0 | 0 | 0
88 | 1.021949 | 0 | 0 | 0
89 | 1.021949 | 0 | 0 | 0
90 | 1.021949 | 0 | 0 | 0
91 | 1.021949 | 0 | 0 | 0
92 | 1.021949 | 0 | 0 | 0
93 | 1.021949 | 0 | 0 | 0
94 | 1.021949 | 0 | 0 | 0
95 | 1.021949 | 0 | 0 | 0
96 | 1.021949 | 0 | 0 | 0
97 | 1.023556 | 0 | 0 | 0
98 | 1.023556 | 0 | 0 | 0
99 | 1.023556 | 0 | 0 | 0
100 | 1.023556 | 0 | 0 | 0
101 | 1.023556 | 0 | 0 | 0
102 | 1.023556 | 0 | 0 | 0
103 | 1.023556 | 0 | 0 | 0
104 | 1.023556 | 0 | 0 | 0
105 | 1.023556 | 0 | 0 | 0
106 | 1.023556 | 0 | 0 | 0
107 | 1.023556 | 0 | 0 | 0
108 | 1.025162 | 0 | 0 | 0
109 | 1.025162 | 0 | 0 | 0
110 | 1.025162 | 0 | 0 | 0
111 | 1.025162 | 0 | 0 | 0
112 | 1.025162 | 0 | 0 | 0
113 | 1.025162 | 0 | 0 | 0
114 | 1.025162 | 0 | 0 | 0
115 | 1.025162 | 0 | 0 | 0
116 | 1.025162 | 0 | 0 | 0
117 | 1.025162 | 0 | 0 | 0
118 | 1.025162 | 0 | 0 | 0
119 | 1.025162 | 0 | 0 | 0
120 | 1.026769 | 0 | 0 | 0
121 | 1.025162 | 0 | 0 | 0
122 | 1.026769 | 0 | 0 | 0
123 | 1.026769 | 0 | 0 | 0
124 | 1.026769 | 0 | 0 | 0
125 | 1.026769 | 0 | 0 | 0
126 | 1.026769 | 0 | 0 | 0
127 | 1.026769 | 0 | 0 | 0
128 | 1.015521 | 0.1654098 | 2.851892 | 0.1679771
129 | 1.004274 | 0.3071895 | 5.296371 | 0.3085023
130 | 0.9930256 | 0.4174627 | 7.197633 | 0.4145512
131 | 0.9849915 | 0.5119826 | 8.827286 | 0.5042985
132 | 0.9753504 | 0.5907491 | 10.18533 | 0.5761874
133 | 0.9689231 | 0.6458857 | 11.13596 | 0.6258136
134 | 0.9624957 | 0.7010223 | 12.08659 | 0.674731
135 | 0.9576752 | 0.7482822 | 12.90142 | 0.7166113
136 | 0.9528547 | 0.7797888 | 13.44464 | 0.7430255
137 | 0.9480342 | 0.8112955 | 13.98785 | 0.7691358
138 | 0.9432137 | 0.8428021 | 14.53107 | 0.7949424
139 | 0.94 | 0.866432 | 14.93848 | 0.8144461
140 | 0.9367863 | 0.8821854 | 15.21009 | 0.8264192
141 | 0.9335726 | 0.8979387 | 15.4817 | 0.838291
142 | 0.9319658 | 0.913692 | 15.75331 | 0.8515297
143 | 0.9287521 | 0.9294453 | 16.02492 | 0.8632243
144 | 0.9255385 | 0.9451986 | 16.29653 | 0.8748177
145 | 0.9223248 | 0.9609519 | 16.56814 | 0.8863098
146 | 0.9191111 | 0.9767052 | 16.83975 | 0.8977006
147 | 0.9158974 | 0.9845819 | 16.97555 | 0.901776
148 | 0.9126838 | 0.9924585 | 17.11135 | 0.9058008
149 | 0.9094701 | 1.008212 | 17.38296 | 0.9169385
150 | 0.9078632 | 1.016088 | 17.51877 | 0.9224694
151 | 0.9062564 | 1.023965 | 17.65457 | 0.927975
152 | 0.9030427 | 1.031842 | 17.79038 | 0.9317972
153 | 0.8998291 | 1.039718 | 17.92618 | 0.9355689
154 | 0.8966154 | 1.047595 | 18.06198 | 0.9392899
155 | 0.8950085 | 1.055472 | 18.19779 | 0.9446562
156 | 0.8917949 | 1.055472 | 18.19779 | 0.9412643
157 | 0.8885812 | 1.063348 | 18.33359 | 0.9448714
158 | 0.8869744 | 1.071225 | 18.4694 | 0.9501492
159 | 0.8853675 | 1.071225 | 18.4694 | 0.9484279
160 | 0.8773333 | 1.086978 | 18.74101 | 0.9536424
161 | 0.8692991 | 1.102732 | 19.01262 | 0.9586037
162 | 0.8644786 | 1.110608 | 19.14842 | 0.9600972
163 | 0.8580513 | 1.118485 | 19.28422 | 0.9597175
164 | 0.8516239 | 1.126362 | 19.42003 | 0.9592365
165 | 0.8468034 | 1.134238 | 19.55583 | 0.9604769
166 | 0.8419829 | 1.134238 | 19.55583 | 0.9550093
167 | 0.8355556 | 1.142115 | 19.69164 | 0.9543005
168 | 0.830735 | 1.157868 | 19.96325 | 0.9618818
169 | 0.8259145 | 1.157868 | 19.96325 | 0.9563002
170 | 0.8194872 | 1.165745 | 20.09905 | 0.955313
171 | 0.8146667 | 1.173622 | 20.23485 | 0.9561104
172 | 0.8098462 | 1.181498 | 20.37066 | 0.9568318
173 | 0.8050256 | 1.181498 | 20.37066 | 0.9511364
174 | 0.8002051 | 1.181498 | 20.37066 | 0.945441
175 | 0.7953846 | 1.181498 | 20.37066 | 0.9397455
176 | 0.7873504 | 1.197252 | 20.64227 | 0.9426565
177 | 0.7793162 | 1.205128 | 20.77807 | 0.939176
178 | 0.7712821 | 1.205128 | 20.77807 | 0.9294938
179 | 0.7648547 | 1.205128 | 20.77807 | 0.921748
180 | 0.7584274 | 1.213005 | 20.91388 | 0.9199761
181 | 0.752 | 1.213005 | 20.91388 | 0.9121797
182 | 0.7455726 | 1.220882 | 21.04968 | 0.9102559
183 | 0.7407521 | 1.220882 | 21.04968 | 0.9043706
184 | 0.7327179 | 1.228758 | 21.18549 | 0.9003332
185 | 0.7262906 | 1.236635 | 21.32129 | 0.8981562
186 | 0.7198632 | 1.244511 | 21.45709 | 0.8958781
187 | 0.7118291 | 1.236635 | 21.32129 | 0.8802726
188 | 0.7054017 | 1.244511 | 21.45709 | 0.8778805
189 | 0.7005812 | 1.244511 | 21.45709 | 0.8718813
190 | 0.6941538 | 1.252388 | 21.5929 | 0.86935
191 | 0.6893333 | 1.252388 | 21.5929 | 0.8633129
192 | 0.6780855 | 1.252388 | 21.5929 | 0.8492262
193 | 0.6684444 | 1.260265 | 21.7287 | 0.842417
194 | 0.6588034 | 1.268141 | 21.86451 | 0.8354559
195 | 0.6507692 | 1.268141 | 21.86451 | 0.8252674
196 | 0.6443419 | 1.276018 | 22.00031 | 0.8221919
197 | 0.6363077 | 1.276018 | 22.00031 | 0.8119401
198 | 0.6282735 | 1.283895 | 22.13612 | 0.8066371
199 | 0.6218462 | 1.283895 | 22.13612 | 0.798385
200 | 0.613812 | 1.291771 | 22.27192 | 0.7929047
201 | 0.6057778 | 1.291771 | 22.27192 | 0.7825264
202 | 0.5993504 | 1.299648 | 22.40773 | 0.7789446
203 | 0.5913162 | 1.299648 | 22.40773 | 0.768503
204 | 0.5848889 | 1.299648 | 22.40773 | 0.7601497
205 | 0.5784615 | 1.307525 | 22.54353 | 0.7563528
206 | 0.5704274 | 1.307525 | 22.54353 | 0.7458479
207 | 0.564 | 1.307525 | 22.54353 | 0.7374439
208 | 0.5527521 | 1.315401 | 22.67933 | 0.7270909
209 | 0.5431111 | 1.323278 | 22.81514 | 0.718687
210 | 0.5318632 | 1.323278 | 22.81514 | 0.703803
211 | 0.5238291 | 1.331155 | 22.95094 | 0.6972975
212 | 0.514188 | 1.331155 | 22.95094 | 0.6844638
213 | 0.5061538 | 1.339031 | 23.08675 | 0.6777559
214 | 0.4981197 | 1.339031 | 23.08675 | 0.6669978
215 | 0.4900855 | 1.339031 | 23.08675 | 0.6562398
216 | 0.4804444 | 1.346908 | 23.22255 | 0.6471145
217 | 0.4724103 | 1.346908 | 23.22255 | 0.6362932
218 | 0.4643761 | 1.346908 | 23.22255 | 0.6254718
219 | 0.4563419 | 1.354785 | 23.35836 | 0.618245
220 | 0.4483077 | 1.354785 | 23.35836 | 0.6073604
221 | 0.4402735 | 1.362661 | 23.49416 | 0.5999437
222 | 0.4322393 | 1.362661 | 23.49416 | 0.5889958
223 | 0.425812 | 1.362661 | 23.49416 | 0.5802375
224 | 0.4081368 | 1.370538 | 23.62996 | 0.5593669
225 | 0.3920684 | 1.378415 | 23.76577 | 0.5404328
226 | 0.376 | 1.386291 | 23.90157 | 0.5212455
227 | 0.3631453 | 1.386291 | 23.90157 | 0.5034252
228 | 0.3502906 | 1.394168 | 24.03738 | 0.4883639
229 | 0.3390427 | 1.394168 | 24.03738 | 0.4726825
230 | 0.3277949 | 1.402045 | 24.17318 | 0.459583
231 | 0.3181538 | 1.402045 | 24.17318 | 0.4460659
232 | 0.3052991 | 1.409921 | 24.30899 | 0.4304477
233 | 0.2940513 | 1.409921 | 24.30899 | 0.4145891
234 | 0.2828034 | 1.409921 | 24.30899 | 0.3987305
235 | 0.2731624 | 1.417798 | 24.44479 | 0.3872891
236 | 0.2635214 | 1.417798 | 24.44479 | 0.37362
237 | 0.2538803 | 1.425675 | 24.5806 | 0.3619507
238 | 0.2458462 | 1.425675 | 24.5806 | 0.3504966
239 | 0.2362051 | 1.433551 | 24.7164 | 0.3386121
240 | 0.2217436 | 1.433551 | 24.7164 | 0.3178808
241 | 0.2088889 | 1.441428 | 24.8522 | 0.3010983
242 | 0.1960342 | 1.441428 | 24.8522 | 0.2825691
243 | 0.1847863 | 1.449305 | 24.98801 | 0.2678117
244 | 0.1735385 | 1.449305 | 24.98801 | 0.2515101
245 | 0.1622906 | 1.457181 | 25.12381 | 0.2364868
246 | 0.1526496 | 1.457181 | 25.12381 | 0.2224381
247 | 0.1430085 | 1.457181 | 25.12381 | 0.2083894
248 | 0.1317607 | 1.457181 | 25.12381 | 0.1919992
249 | 0.1205128 | 1.465058 | 25.25962 | 0.1765582
250 | 0.109265 | 1.465058 | 25.25962 | 0.1600795
251 | 0.09962393 | 1.472934 | 25.39542 | 0.1467395
252 | 0.08998291 | 1.465058 | 25.25962 | 0.1318302
253 | 0.08034188 | 1.472934 | 25.39542 | 0.1183383
254 | 0.07070085 | 1.480811 | 25.53123 | 0.1046946
255 | 0.06105983 | 1.480811 | 25.53123 | 0.09041807