## Summary
0
Time | 2023-10-18 14:53
ID | X002_Payload2
Pixel | 4
Pixel Area | 0.058
Irradiance | 100
Panel Temperature | 0
Voc | 0.004820513
Isc | 0
Vmp | 0.7793162
Imp | 1.165745
Pmp | 0.908484
FF | 9084839.6
Eff | 0.1566352
Dir | Reverse

## Data
| Voltage | Current | Current Density | Power
0 | 0.004820513 | 1.496564 | 25.80284 | 0.007214208
1 | 0.00642735 | 1.496564 | 25.80284 | 0.009618944
2 | 0.008034188 | 1.496564 | 25.80284 | 0.01202368
3 | 0.009641026 | 1.496564 | 25.80284 | 0.01442842
4 | 0.01446154 | 1.496564 | 25.80284 | 0.02164262
5 | 0.01767521 | 1.488688 | 25.66703 | 0.02631287
6 | 0.02249573 | 1.488688 | 25.66703 | 0.03348911
7 | 0.02731624 | 1.488688 | 25.66703 | 0.04066535
8 | 0.03535043 | 1.488688 | 25.66703 | 0.05262575
9 | 0.04338462 | 1.480811 | 25.53123 | 0.06424442
10 | 0.0514188 | 1.480811 | 25.53123 | 0.07614154
11 | 0.05784615 | 1.480811 | 25.53123 | 0.08565923
12 | 0.06588034 | 1.480811 | 25.53123 | 0.09755634
13 | 0.07391453 | 1.472934 | 25.39542 | 0.1088713
14 | 0.08194872 | 1.472934 | 25.39542 | 0.1207051
15 | 0.08837607 | 1.472934 | 25.39542 | 0.1301722
16 | 0.1012308 | 1.465058 | 25.25962 | 0.1483089
17 | 0.1140855 | 1.465058 | 25.25962 | 0.1671418
18 | 0.1253333 | 1.457181 | 25.12381 | 0.1826334
19 | 0.1365812 | 1.457181 | 25.12381 | 0.1990235
20 | 0.1462222 | 1.449305 | 24.98801 | 0.2119205
21 | 0.1574701 | 1.449305 | 24.98801 | 0.2282221
22 | 0.1655043 | 1.449305 | 24.98801 | 0.2398661
23 | 0.1751453 | 1.441428 | 24.8522 | 0.2524593
24 | 0.1847863 | 1.441428 | 24.8522 | 0.2663562
25 | 0.1944274 | 1.433551 | 24.7164 | 0.2787216
26 | 0.2040684 | 1.433551 | 24.7164 | 0.2925425
27 | 0.2121026 | 1.433551 | 24.7164 | 0.3040599
28 | 0.2201368 | 1.433551 | 24.7164 | 0.3155773
29 | 0.2297778 | 1.425675 | 24.5806 | 0.3275883
30 | 0.237812 | 1.425675 | 24.5806 | 0.3390425
31 | 0.2442393 | 1.417798 | 24.44479 | 0.346282
32 | 0.2635214 | 1.417798 | 24.44479 | 0.37362
33 | 0.2811966 | 1.409921 | 24.30899 | 0.396465
34 | 0.2940513 | 1.402045 | 24.17318 | 0.412273
35 | 0.3085128 | 1.394168 | 24.03738 | 0.4301187
36 | 0.3213675 | 1.394168 | 24.03738 | 0.4480403
37 | 0.3326154 | 1.394168 | 24.03738 | 0.4637217
38 | 0.3438632 | 1.386291 | 23.90157 | 0.4766946
39 | 0.3535043 | 1.378415 | 23.76577 | 0.4872755
40 | 0.3647521 | 1.378415 | 23.76577 | 0.5027797
41 | 0.3743932 | 1.370538 | 23.62996 | 0.51312
42 | 0.3840342 | 1.370538 | 23.62996 | 0.5263334
43 | 0.3936752 | 1.370538 | 23.62996 | 0.5395468
44 | 0.4033162 | 1.362661 | 23.49416 | 0.5495834
45 | 0.4097436 | 1.362661 | 23.49416 | 0.5583417
46 | 0.4177778 | 1.362661 | 23.49416 | 0.5692896
47 | 0.425812 | 1.354785 | 23.35836 | 0.5768835
48 | 0.4386667 | 1.346908 | 23.22255 | 0.5908436
49 | 0.4483077 | 1.346908 | 23.22255 | 0.6038292
50 | 0.4595556 | 1.339031 | 23.08675 | 0.6153593
51 | 0.4691966 | 1.339031 | 23.08675 | 0.6282689
52 | 0.4788376 | 1.331155 | 22.95094 | 0.6374069
53 | 0.4868718 | 1.331155 | 22.95094 | 0.6481017
54 | 0.494906 | 1.323278 | 22.81514 | 0.6548982
55 | 0.5029402 | 1.323278 | 22.81514 | 0.6655297
56 | 0.5109744 | 1.315401 | 22.67933 | 0.6721364
57 | 0.5206154 | 1.315401 | 22.67933 | 0.6848182
58 | 0.5286496 | 1.315401 | 22.67933 | 0.6953864
59 | 0.5366838 | 1.307525 | 22.54353 | 0.7017273
60 | 0.5431111 | 1.307525 | 22.54353 | 0.7101312
61 | 0.5511453 | 1.307525 | 22.54353 | 0.7206361
62 | 0.5575726 | 1.299648 | 22.40773 | 0.7246482
63 | 0.564 | 1.299648 | 22.40773 | 0.7330015
64 | 0.5752479 | 1.299648 | 22.40773 | 0.7476198
65 | 0.5848889 | 1.283895 | 22.13612 | 0.7509358
66 | 0.5945299 | 1.283895 | 22.13612 | 0.7633138
67 | 0.6025641 | 1.276018 | 22.00031 | 0.7688827
68 | 0.6105983 | 1.276018 | 22.00031 | 0.7791345
69 | 0.6170256 | 1.268141 | 21.86451 | 0.7824758
70 | 0.6250598 | 1.268141 | 21.86451 | 0.7926643
71 | 0.6314872 | 1.260265 | 21.7287 | 0.7958411
72 | 0.6395214 | 1.260265 | 21.7287 | 0.8059663
73 | 0.6475556 | 1.252388 | 21.5929 | 0.8109909
74 | 0.6539829 | 1.252388 | 21.5929 | 0.8190404
75 | 0.6604103 | 1.252388 | 21.5929 | 0.82709
76 | 0.6668376 | 1.252388 | 21.5929 | 0.8351395
77 | 0.673265 | 1.244511 | 21.45709 | 0.837886
78 | 0.6796923 | 1.236635 | 21.32129 | 0.8405312
79 | 0.6845128 | 1.236635 | 21.32129 | 0.8464924
80 | 0.6941538 | 1.228758 | 21.18549 | 0.8529472
81 | 0.702188 | 1.228758 | 21.18549 | 0.8628193
82 | 0.7102222 | 1.213005 | 20.91388 | 0.861503
83 | 0.7166496 | 1.213005 | 20.91388 | 0.8692994
84 | 0.7246838 | 1.213005 | 20.91388 | 0.8790449
85 | 0.7311111 | 1.205128 | 20.77807 | 0.8810826
86 | 0.7359316 | 1.197252 | 20.64227 | 0.8810953
87 | 0.742359 | 1.197252 | 20.64227 | 0.8887904
88 | 0.7487863 | 1.189375 | 20.50646 | 0.8905877
89 | 0.7536068 | 1.181498 | 20.37066 | 0.8903852
90 | 0.7600342 | 1.181498 | 20.37066 | 0.8979791
91 | 0.7648547 | 1.173622 | 20.23485 | 0.89765
92 | 0.7696752 | 1.173622 | 20.23485 | 0.9033074
93 | 0.7761026 | 1.165745 | 20.09905 | 0.9047376
94 | 0.7793162 | 1.165745 | 20.09905 | 0.908484
95 | 0.7825299 | 1.157868 | 19.96325 | 0.9060666
96 | 0.7921709 | 1.142115 | 19.69164 | 0.9047503
97 | 0.7969915 | 1.134238 | 19.55583 | 0.9039782
98 | 0.8050256 | 1.126362 | 19.42003 | 0.90675
99 | 0.8098462 | 1.118485 | 19.28422 | 0.9058008
100 | 0.8146667 | 1.110608 | 19.14842 | 0.9047756
101 | 0.821094 | 1.102732 | 19.01262 | 0.9054464
102 | 0.8259145 | 1.094855 | 18.87681 | 0.9042567
103 | 0.8291282 | 1.086978 | 18.74101 | 0.9012444
104 | 0.8339487 | 1.086978 | 18.74101 | 0.9064842
105 | 0.8371624 | 1.079102 | 18.6052 | 0.9033834
106 | 0.8403761 | 1.063348 | 18.33359 | 0.8936126
107 | 0.8435897 | 1.063348 | 18.33359 | 0.8970298
108 | 0.8468034 | 1.055472 | 18.19779 | 0.8937771
109 | 0.8500171 | 1.055472 | 18.19779 | 0.897169
110 | 0.8532308 | 1.047595 | 18.06198 | 0.8938404
111 | 0.8564444 | 1.039718 | 17.92618 | 0.8904611
112 | 0.8580513 | 1.031842 | 17.79038 | 0.8853732
113 | 0.861265 | 1.023965 | 17.65457 | 0.8819053
114 | 0.8644786 | 1.016088 | 17.51877 | 0.8783868
115 | 0.8660855 | 1.008212 | 17.38296 | 0.8731976
116 | 0.8692991 | 1.000335 | 17.24716 | 0.8695905
117 | 0.8725128 | 0.9924585 | 17.11135 | 0.8659328
118 | 0.8741197 | 0.9924585 | 17.11135 | 0.8675275
119 | 0.8757265 | 0.9845819 | 16.97555 | 0.8622244
120 | 0.8773333 | 0.9767052 | 16.83975 | 0.856896
121 | 0.880547 | 0.9688286 | 16.70394 | 0.8530991
122 | 0.8821538 | 0.9609519 | 16.56814 | 0.8477074
123 | 0.8837607 | 0.9609519 | 16.56814 | 0.8492515
124 | 0.8853675 | 0.9530752 | 16.43233 | 0.8438219
125 | 0.8869744 | 0.9530752 | 16.43233 | 0.8453533
126 | 0.8885812 | 0.9451986 | 16.29653 | 0.8398857
127 | 0.890188 | 0.9373219 | 16.16072 | 0.8343928
128 | 0.9014359 | 0.7876655 | 13.58044 | 0.71003
129 | 0.9126838 | 0.6537624 | 11.27176 | 0.5966783
130 | 0.9223248 | 0.5513658 | 9.506308 | 0.5085384
131 | 0.930359 | 0.4647226 | 8.012459 | 0.4323589
132 | 0.9383932 | 0.3938327 | 6.79022 | 0.36957
133 | 0.9448205 | 0.3229429 | 5.56798 | 0.305123
134 | 0.949641 | 0.2756829 | 4.753154 | 0.2617998
135 | 0.9560684 | 0.2362996 | 4.074132 | 0.2259186
136 | 0.9592821 | 0.204793 | 3.530914 | 0.1964543
137 | 0.9641026 | 0.1654098 | 2.851892 | 0.159472
138 | 0.9673162 | 0.1417798 | 2.444479 | 0.1371459
139 | 0.9721368 | 0.1181498 | 2.037066 | 0.1148578
140 | 0.9737436 | 0.1023965 | 1.765457 | 0.09970795
141 | 0.9769573 | 0.0866432 | 1.493848 | 0.08464671
142 | 0.9785641 | 0.07088989 | 1.22224 | 0.06937031
143 | 0.9801709 | 0.05513658 | 0.9506308 | 0.05404328
144 | 0.9833846 | 0.04725993 | 0.8148264 | 0.04647469
145 | 0.9849915 | 0.03938327 | 0.679022 | 0.03879219
146 | 0.9865983 | 0.03938327 | 0.679022 | 0.03885547
147 | 0.9882051 | 0.03150662 | 0.5432176 | 0.031135
148 | 0.989812 | 0.02362996 | 0.4074132 | 0.02338922
149 | 0.989812 | 0.02362996 | 0.4074132 | 0.02338922
150 | 0.9914188 | 0.01575331 | 0.2716088 | 0.01561813
151 | 0.9930256 | 0.01575331 | 0.2716088 | 0.01564344
152 | 0.9930256 | 0.007876655 | 0.1358044 | 0.00782172
153 | 0.9946325 | 0.01575331 | 0.2716088 | 0.01566875
154 | 0.9962393 | 0.007876655 | 0.1358044 | 0.007847033
155 | 0.9962393 | 0.007876655 | 0.1358044 | 0.007847033
156 | 0.9978462 | 0.007876655 | 0.1358044 | 0.00785969
157 | 0.9978462 | 0.007876655 | 0.1358044 | 0.00785969
158 | 0.9978462 | 0 | 0 | 0
159 | 0.9978462 | 0.007876655 | 0.1358044 | 0.00785969
160 | 0.999453 | 0 | 0 | 0
161 | 1.00106 | 0 | 0 | 0
162 | 0.999453 | 0 | 0 | 0
163 | 0.999453 | 0 | 0 | 0
164 | 1.00106 | 0.007876655 | 0.1358044 | 0.007885003
165 | 1.00106 | 0 | 0 | 0
166 | 1.002667 | 0 | 0 | 0
167 | 1.002667 | 0 | 0 | 0
168 | 1.002667 | 0 | 0 | 0
169 | 1.004274 | 0 | 0 | 0
170 | 1.004274 | 0 | 0 | 0
171 | 1.004274 | 0 | 0 | 0
172 | 1.004274 | 0 | 0 | 0
173 | 1.00588 | 0 | 0 | 0
174 | 1.00588 | 0 | 0 | 0
175 | 1.00588 | 0 | 0 | 0
176 | 1.00588 | 0 | 0 | 0
177 | 1.007487 | 0 | 0 | 0
178 | 1.00588 | 0 | 0 | 0
179 | 1.007487 | 0 | 0 | 0
180 | 1.007487 | 0 | 0 | 0
181 | 1.007487 | 0 | 0 | 0
182 | 1.007487 | 0 | 0 | 0
183 | 1.007487 | 0 | 0 | 0
184 | 1.007487 | 0 | 0 | 0
185 | 1.009094 | 0 | 0 | 0
186 | 1.009094 | 0 | 0 | 0
187 | 1.009094 | 0 | 0 | 0
188 | 1.009094 | 0 | 0 | 0
189 | 1.009094 | 0 | 0 | 0
190 | 1.009094 | 0 | 0 | 0
191 | 1.009094 | 0 | 0 | 0
192 | 1.010701 | 0.007876655 | 0.1358044 | 0.007960942
193 | 1.010701 | 0 | 0 | 0
194 | 1.010701 | 0 | 0 | 0
195 | 1.010701 | 0 | 0 | 0
196 | 1.010701 | 0 | 0 | 0
197 | 1.010701 | 0.007876655 | 0.1358044 | 0.007960942
198 | 1.012308 | 0 | 0 | 0
199 | 1.012308 | 0 | 0 | 0
200 | 1.012308 | 0 | 0 | 0
201 | 1.012308 | 0 | 0 | 0
202 | 1.012308 | 0 | 0 | 0
203 | 1.012308 | 0 | 0 | 0
204 | 1.013915 | 0 | 0 | 0
205 | 1.012308 | 0 | 0 | 0
206 | 1.013915 | 0 | 0 | 0
207 | 1.013915 | 0 | 0 | 0
208 | 1.013915 | 0 | 0 | 0
209 | 1.013915 | 0 | 0 | 0
210 | 1.013915 | 0 | 0 | 0
211 | 1.013915 | 0 | 0 | 0
212 | 1.013915 | 0 | 0 | 0
213 | 1.013915 | 0 | 0 | 0
214 | 1.013915 | 0 | 0 | 0
215 | 1.013915 | 0 | 0 | 0
216 | 1.015521 | 0 | 0 | 0
217 | 1.015521 | 0 | 0 | 0
218 | 1.013915 | 0 | 0 | 0
219 | 1.015521 | 0 | 0 | 0
220 | 1.015521 | 0 | 0 | 0
221 | 1.015521 | 0 | 0 | 0
222 | 1.015521 | 0 | 0 | 0
223 | 1.015521 | 0 | 0 | 0
224 | 1.017128 | 0 | 0 | 0
225 | 1.015521 | 0 | 0 | 0
226 | 1.017128 | 0 | 0 | 0
227 | 1.015521 | 0 | 0 | 0
228 | 1.015521 | 0 | 0 | 0
229 | 1.017128 | 0 | 0 | 0
230 | 1.017128 | 0 | 0 | 0
231 | 1.017128 | 0 | 0 | 0
232 | 1.017128 | 0 | 0 | 0
233 | 1.017128 | 0 | 0 | 0
234 | 1.017128 | 0 | 0 | 0
235 | 1.017128 | 0 | 0 | 0
236 | 1.018735 | 0 | 0 | 0
237 | 1.017128 | 0 | 0 | 0
238 | 1.018735 | 0 | 0 | 0
239 | 1.018735 | 0 | 0 | 0
240 | 1.018735 | 0 | 0 | 0
241 | 1.018735 | 0 | 0 | 0
242 | 1.018735 | 0 | 0 | 0
243 | 1.020342 | 0 | 0 | 0
244 | 1.018735 | 0 | 0 | 0
245 | 1.018735 | 0 | 0 | 0
246 | 1.018735 | 0 | 0 | 0
247 | 1.018735 | 0 | 0 | 0
248 | 1.020342 | 0 | 0 | 0
249 | 1.020342 | 0 | 0 | 0
250 | 1.020342 | 0 | 0 | 0
251 | 1.020342 | 0 | 0 | 0
252 | 1.020342 | 0 | 0 | 0
253 | 1.020342 | 0 | 0 | 0
254 | 1.020342 | 0 | 0 | 0
255 | 1.020342 | 0 | 0 | 0