## Summary
0
Time | 2023-10-18 14:53
ID | X002_Payload2
Pixel | 5
Pixel Area | 0.058
Irradiance | 100
Panel Temperature | 0
Voc | 1.041231
Isc | 1.520194
Vmp | 0.9126838
Imp | 1.394168
Pmp | 1.272434
FF | 0.8038764
Eff | 0.2193852
Dir | Forward

## Data
| Voltage | Current | Current Density | Power
0 | 1.041231 | 0 | 0 | 0
1 | 1.046051 | 0 | 0 | 0
2 | 1.047658 | 0 | 0 | 0
3 | 1.050872 | 0 | 0 | 0
4 | 1.052479 | 0 | 0 | 0
5 | 1.054085 | 0 | 0 | 0
6 | 1.057299 | 0 | 0 | 0
7 | 1.058906 | 0 | 0 | 0
8 | 1.060513 | 0 | 0 | 0
9 | 1.06212 | 0 | 0 | 0
10 | 1.06212 | 0 | 0 | 0
11 | 1.065333 | 0 | 0 | 0
12 | 1.065333 | 0 | 0 | 0
13 | 1.065333 | 0.007876655 | 0.1358044 | 0.008391263
14 | 1.06694 | 0 | 0 | 0
15 | 1.068547 | 0 | 0 | 0
16 | 1.068547 | 0 | 0 | 0
17 | 1.070154 | 0 | 0 | 0
18 | 1.070154 | 0 | 0 | 0
19 | 1.070154 | 0 | 0 | 0
20 | 1.071761 | 0 | 0 | 0
21 | 1.071761 | 0 | 0 | 0
22 | 1.071761 | 0 | 0 | 0
23 | 1.073368 | 0 | 0 | 0
24 | 1.073368 | 0 | 0 | 0
25 | 1.073368 | 0 | 0 | 0
26 | 1.073368 | 0 | 0 | 0
27 | 1.073368 | 0 | 0 | 0
28 | 1.074974 | 0 | 0 | 0
29 | 1.074974 | 0 | 0 | 0
30 | 1.076581 | 0 | 0 | 0
31 | 1.076581 | 0 | 0 | 0
32 | 1.076581 | 0 | 0 | 0
33 | 1.076581 | 0 | 0 | 0
34 | 1.076581 | 0 | 0 | 0
35 | 1.078188 | 0 | 0 | 0
36 | 1.078188 | 0 | 0 | 0
37 | 1.078188 | 0 | 0 | 0
38 | 1.076581 | 0 | 0 | 0
39 | 1.078188 | 0 | 0 | 0
40 | 1.078188 | 0 | 0 | 0
41 | 1.078188 | 0 | 0 | 0
42 | 1.078188 | 0 | 0 | 0
43 | 1.078188 | 0 | 0 | 0
44 | 1.079795 | 0 | 0 | 0
45 | 1.079795 | 0 | 0 | 0
46 | 1.079795 | 0 | 0 | 0
47 | 1.079795 | 0 | 0 | 0
48 | 1.079795 | 0 | 0 | 0
49 | 1.079795 | 0 | 0 | 0
50 | 1.079795 | 0 | 0 | 0
51 | 1.079795 | 0 | 0 | 0
52 | 1.079795 | 0 | 0 | 0
53 | 1.079795 | 0 | 0 | 0
54 | 1.079795 | 0 | 0 | 0
55 | 1.081402 | 0 | 0 | 0
56 | 1.081402 | 0 | 0 | 0
57 | 1.079795 | 0 | 0 | 0
58 | 1.081402 | 0 | 0 | 0
59 | 1.081402 | 0 | 0 | 0
60 | 1.081402 | 0 | 0 | 0
61 | 1.079795 | 0 | 0 | 0
62 | 1.081402 | 0 | 0 | 0
63 | 1.081402 | 0 | 0 | 0
64 | 1.081402 | 0 | 0 | 0
65 | 1.081402 | 0 | 0 | 0
66 | 1.081402 | 0 | 0 | 0
67 | 1.081402 | 0 | 0 | 0
68 | 1.081402 | 0 | 0 | 0
69 | 1.081402 | 0 | 0 | 0
70 | 1.083009 | 0 | 0 | 0
71 | 1.081402 | 0 | 0 | 0
72 | 1.083009 | 0 | 0 | 0
73 | 1.083009 | 0 | 0 | 0
74 | 1.081402 | 0 | 0 | 0
75 | 1.083009 | 0 | 0 | 0
76 | 1.083009 | 0 | 0 | 0
77 | 1.083009 | 0 | 0 | 0
78 | 1.083009 | 0 | 0 | 0
79 | 1.083009 | 0 | 0 | 0
80 | 1.083009 | 0 | 0 | 0
81 | 1.083009 | 0 | 0 | 0
82 | 1.083009 | 0 | 0 | 0
83 | 1.083009 | 0 | 0 | 0
84 | 1.084615 | 0 | 0 | 0
85 | 1.084615 | 0 | 0 | 0
86 | 1.083009 | 0 | 0 | 0
87 | 1.083009 | 0 | 0 | 0
88 | 1.083009 | 0 | 0 | 0
89 | 1.083009 | 0 | 0 | 0
90 | 1.083009 | 0 | 0 | 0
91 | 1.084615 | 0 | 0 | 0
92 | 1.083009 | 0 | 0 | 0
93 | 1.084615 | 0 | 0 | 0
94 | 1.084615 | 0 | 0 | 0
95 | 1.084615 | 0 | 0 | 0
96 | 1.084615 | 0 | 0 | 0
97 | 1.084615 | 0 | 0 | 0
98 | 1.084615 | 0 | 0 | 0
99 | 1.084615 | 0 | 0 | 0
100 | 1.084615 | 0 | 0 | 0
101 | 1.084615 | 0 | 0 | 0
102 | 1.084615 | 0 | 0 | 0
103 | 1.084615 | 0 | 0 | 0
104 | 1.084615 | 0 | 0 | 0
105 | 1.084615 | 0 | 0 | 0
106 | 1.084615 | 0 | 0 | 0
107 | 1.084615 | 0 | 0 | 0
108 | 1.084615 | 0 | 0 | 0
109 | 1.084615 | 0 | 0 | 0
110 | 1.084615 | 0 | 0 | 0
111 | 1.086222 | 0 | 0 | 0
112 | 1.084615 | 0 | 0 | 0
113 | 1.086222 | 0 | 0 | 0
114 | 1.086222 | 0 | 0 | 0
115 | 1.086222 | 0 | 0 | 0
116 | 1.086222 | 0 | 0 | 0
117 | 1.084615 | 0 | 0 | 0
118 | 1.084615 | 0 | 0 | 0
119 | 1.086222 | 0 | 0 | 0
120 | 1.086222 | 0 | 0 | 0
121 | 1.086222 | 0 | 0 | 0
122 | 1.086222 | 0 | 0 | 0
123 | 1.086222 | 0 | 0 | 0
124 | 1.086222 | 0 | 0 | 0
125 | 1.086222 | 0 | 0 | 0
126 | 1.086222 | 0 | 0 | 0
127 | 1.086222 | 0 | 0 | 0
128 | 1.074974 | 0.1732864 | 2.987697 | 0.1862784
129 | 1.065333 | 0.3308195 | 5.703785 | 0.352433
130 | 1.057299 | 0.4489693 | 7.740851 | 0.4746949
131 | 1.049265 | 0.5513658 | 9.506308 | 0.5785289
132 | 1.042838 | 0.6301324 | 10.86435 | 0.6571258
133 | 1.03641 | 0.7010223 | 12.08659 | 0.7265467
134 | 1.03159 | 0.7561589 | 13.03722 | 0.7800457
135 | 1.026769 | 0.8034188 | 13.85205 | 0.8249257
136 | 1.023556 | 0.8349254 | 14.39527 | 0.8545926
137 | 1.020342 | 0.8743087 | 15.07429 | 0.8920938
138 | 1.017128 | 0.9058153 | 15.61751 | 0.9213303
139 | 1.013915 | 0.9373219 | 16.16072 | 0.9503643
140 | 1.012308 | 0.9530752 | 16.43233 | 0.9648054
141 | 1.009094 | 0.9767052 | 16.83975 | 0.9855874
142 | 1.00588 | 0.9924585 | 17.11135 | 0.9982945
143 | 1.004274 | 1.008212 | 17.38296 | 1.01252
144 | 1.00106 | 1.023965 | 17.65457 | 1.02505
145 | 1.00106 | 1.047595 | 18.06198 | 1.048705
146 | 0.9978462 | 1.055472 | 18.19779 | 1.053198
147 | 0.9946325 | 1.071225 | 18.4694 | 1.065475
148 | 0.9946325 | 1.086978 | 18.74101 | 1.081144
149 | 0.9930256 | 1.102732 | 19.01262 | 1.095041
150 | 0.989812 | 1.110608 | 19.14842 | 1.099293
151 | 0.989812 | 1.118485 | 19.28422 | 1.10709
152 | 0.9865983 | 1.126362 | 19.42003 | 1.111266
153 | 0.9865983 | 1.142115 | 19.69164 | 1.126809
154 | 0.9849915 | 1.149992 | 19.82744 | 1.132732
155 | 0.9817778 | 1.157868 | 19.96325 | 1.136769
156 | 0.9801709 | 1.165745 | 20.09905 | 1.142629
157 | 0.9801709 | 1.173622 | 20.23485 | 1.15035
158 | 0.9769573 | 1.181498 | 20.37066 | 1.154273
159 | 0.9769573 | 1.189375 | 20.50646 | 1.161968
160 | 0.9721368 | 1.213005 | 20.91388 | 1.179207
161 | 0.9673162 | 1.228758 | 21.18549 | 1.188598
162 | 0.9641026 | 1.244511 | 21.45709 | 1.199837
163 | 0.9624957 | 1.260265 | 21.7287 | 1.212999
164 | 0.9576752 | 1.268141 | 21.86451 | 1.214468
165 | 0.9544615 | 1.283895 | 22.13612 | 1.225428
166 | 0.9528547 | 1.299648 | 22.40773 | 1.238376
167 | 0.9480342 | 1.299648 | 22.40773 | 1.232111
168 | 0.9448205 | 1.315401 | 22.67933 | 1.242818
169 | 0.9416068 | 1.323278 | 22.81514 | 1.246008
170 | 0.9383932 | 1.339031 | 23.08675 | 1.256538
171 | 0.9351795 | 1.346908 | 23.22255 | 1.259601
172 | 0.930359 | 1.354785 | 23.35836 | 1.260436
173 | 0.9271453 | 1.362661 | 23.49416 | 1.263385
174 | 0.9239316 | 1.370538 | 23.62996 | 1.266283
175 | 0.9207179 | 1.378415 | 23.76577 | 1.269131
176 | 0.9126838 | 1.394168 | 24.03738 | 1.272434
177 | 0.9062564 | 1.402045 | 24.17318 | 1.270612
178 | 0.8982222 | 1.409921 | 24.30899 | 1.266423
179 | 0.8917949 | 1.417798 | 24.44479 | 1.264385
180 | 0.8853675 | 1.425675 | 24.5806 | 1.262246
181 | 0.880547 | 1.425675 | 24.5806 | 1.255373
182 | 0.8741197 | 1.433551 | 24.7164 | 1.253095
183 | 0.8676923 | 1.441428 | 24.8522 | 1.250716
184 | 0.8596581 | 1.449305 | 24.98801 | 1.245906
185 | 0.8516239 | 1.457181 | 25.12381 | 1.24097
186 | 0.8451966 | 1.457181 | 25.12381 | 1.231605
187 | 0.8371624 | 1.457181 | 25.12381 | 1.219897
188 | 0.8291282 | 1.465058 | 25.25962 | 1.214721
189 | 0.8243077 | 1.465058 | 25.25962 | 1.207658
190 | 0.8162735 | 1.472934 | 25.39542 | 1.202317
191 | 0.8098462 | 1.480811 | 25.53123 | 1.199229
192 | 0.7969915 | 1.480811 | 25.53123 | 1.180194
193 | 0.7825299 | 1.480811 | 25.53123 | 1.158779
194 | 0.7728889 | 1.480811 | 25.53123 | 1.144502
195 | 0.761641 | 1.488688 | 25.66703 | 1.133846
196 | 0.7503932 | 1.488688 | 25.66703 | 1.117101
197 | 0.7407521 | 1.488688 | 25.66703 | 1.102749
198 | 0.7311111 | 1.488688 | 25.66703 | 1.088396
199 | 0.7214701 | 1.496564 | 25.80284 | 1.079726
200 | 0.7118291 | 1.496564 | 25.80284 | 1.065298
201 | 0.7005812 | 1.496564 | 25.80284 | 1.048465
202 | 0.6909402 | 1.496564 | 25.80284 | 1.034036
203 | 0.6812991 | 1.496564 | 25.80284 | 1.019608
204 | 0.6716581 | 1.496564 | 25.80284 | 1.00518
205 | 0.6620171 | 1.496564 | 25.80284 | 0.9907512
206 | 0.6539829 | 1.496564 | 25.80284 | 0.9787276
207 | 0.6459487 | 1.504441 | 25.93864 | 0.9717918
208 | 0.6314872 | 1.504441 | 25.93864 | 0.9500353
209 | 0.6186325 | 1.504441 | 25.93864 | 0.9306961
210 | 0.6057778 | 1.504441 | 25.93864 | 0.911357
211 | 0.5945299 | 1.504441 | 25.93864 | 0.8944352
212 | 0.5832821 | 1.504441 | 25.93864 | 0.8775135
213 | 0.573641 | 1.504441 | 25.93864 | 0.8630091
214 | 0.5623932 | 1.504441 | 25.93864 | 0.8460874
215 | 0.5527521 | 1.504441 | 25.93864 | 0.831583
216 | 0.5415043 | 1.504441 | 25.93864 | 0.8146613
217 | 0.5302564 | 1.512318 | 26.07444 | 0.8019162
218 | 0.5190085 | 1.512318 | 26.07444 | 0.7849058
219 | 0.5093675 | 1.512318 | 26.07444 | 0.7703255
220 | 0.4997265 | 1.512318 | 26.07444 | 0.7557452
221 | 0.4900855 | 1.512318 | 26.07444 | 0.741165
222 | 0.4820513 | 1.512318 | 26.07444 | 0.7290147
223 | 0.4724103 | 1.504441 | 25.93864 | 0.7107134
224 | 0.4515214 | 1.512318 | 26.07444 | 0.6828438
225 | 0.4322393 | 1.512318 | 26.07444 | 0.6536832
226 | 0.4145641 | 1.512318 | 26.07444 | 0.6269526
227 | 0.4001026 | 1.512318 | 26.07444 | 0.6050822
228 | 0.3840342 | 1.512318 | 26.07444 | 0.5807817
229 | 0.3711795 | 1.512318 | 26.07444 | 0.5613413
230 | 0.3583248 | 1.512318 | 26.07444 | 0.5419009
231 | 0.3454701 | 1.512318 | 26.07444 | 0.5224605
232 | 0.3326154 | 1.520194 | 26.21025 | 0.50564
233 | 0.3197607 | 1.512318 | 26.07444 | 0.4835798
234 | 0.306906 | 1.512318 | 26.07444 | 0.4641394
235 | 0.2956581 | 1.520194 | 26.21025 | 0.4494578
236 | 0.2844103 | 1.520194 | 26.21025 | 0.4323589
237 | 0.2747692 | 1.520194 | 26.21025 | 0.4177026
238 | 0.2635214 | 1.520194 | 26.21025 | 0.4006037
239 | 0.2538803 | 1.520194 | 26.21025 | 0.3859475
240 | 0.237812 | 1.520194 | 26.21025 | 0.3615204
241 | 0.2233504 | 1.520194 | 26.21025 | 0.3395361
242 | 0.2104957 | 1.520194 | 26.21025 | 0.3199944
243 | 0.197641 | 1.520194 | 26.21025 | 0.3004528
244 | 0.1847863 | 1.520194 | 26.21025 | 0.2809111
245 | 0.1735385 | 1.520194 | 26.21025 | 0.2638122
246 | 0.1622906 | 1.520194 | 26.21025 | 0.2467133
247 | 0.1526496 | 1.520194 | 26.21025 | 0.232057
248 | 0.138188 | 1.520194 | 26.21025 | 0.2100727
249 | 0.1269402 | 1.520194 | 26.21025 | 0.1929737
250 | 0.1156923 | 1.520194 | 26.21025 | 0.1758748
251 | 0.1060513 | 1.520194 | 26.21025 | 0.1612186
252 | 0.09480342 | 1.520194 | 26.21025 | 0.1441196
253 | 0.08516239 | 1.520194 | 26.21025 | 0.1294634
254 | 0.07552137 | 1.520194 | 26.21025 | 0.1148072
255 | 0.06588034 | 1.520194 | 26.21025 | 0.1001509