## Summary
0
Time | 2023-10-18 14:53
ID | X002_Payload2
Pixel | 5
Pixel Area | 0.058
Irradiance | 100
Panel Temperature | 0
Voc | 0.004820513
Isc | 0
Vmp | 0.8757265
Imp | 1.378415
Pmp | 1.207114
FF | 12071142.0
Eff | 0.2081231
Dir | Reverse

## Data
| Voltage | Current | Current Density | Power
0 | 0.004820513 | 1.512318 | 26.07444 | 0.007290147
1 | 0.00642735 | 1.512318 | 26.07444 | 0.009720196
2 | 0.008034188 | 1.520194 | 26.21025 | 0.01221353
3 | 0.01124786 | 1.512318 | 26.07444 | 0.01701034
4 | 0.01446154 | 1.520194 | 26.21025 | 0.02198435
5 | 0.01928205 | 1.520194 | 26.21025 | 0.02931247
6 | 0.02410256 | 1.520194 | 26.21025 | 0.03664058
7 | 0.02731624 | 1.520194 | 26.21025 | 0.04152599
8 | 0.03695726 | 1.520194 | 26.21025 | 0.05618223
9 | 0.04499145 | 1.520194 | 26.21025 | 0.06839576
10 | 0.05302564 | 1.520194 | 26.21025 | 0.08060928
11 | 0.06105983 | 1.520194 | 26.21025 | 0.09282281
12 | 0.06748718 | 1.520194 | 26.21025 | 0.1025936
13 | 0.07552137 | 1.520194 | 26.21025 | 0.1148072
14 | 0.08355556 | 1.512318 | 26.07444 | 0.1263625
15 | 0.09158974 | 1.520194 | 26.21025 | 0.1392342
16 | 0.1060513 | 1.520194 | 26.21025 | 0.1612186
17 | 0.118906 | 1.520194 | 26.21025 | 0.1807602
18 | 0.1317607 | 1.520194 | 26.21025 | 0.2003019
19 | 0.1430085 | 1.520194 | 26.21025 | 0.2174008
20 | 0.1542564 | 1.520194 | 26.21025 | 0.2344997
21 | 0.1638974 | 1.512318 | 26.07444 | 0.247865
22 | 0.1735385 | 1.520194 | 26.21025 | 0.2638122
23 | 0.1831795 | 1.520194 | 26.21025 | 0.2784684
24 | 0.1944274 | 1.520194 | 26.21025 | 0.2955674
25 | 0.2056752 | 1.520194 | 26.21025 | 0.3126663
26 | 0.2169231 | 1.520194 | 26.21025 | 0.3297652
27 | 0.2249573 | 1.512318 | 26.07444 | 0.3402069
28 | 0.2345983 | 1.520194 | 26.21025 | 0.356635
29 | 0.2442393 | 1.512318 | 26.07444 | 0.3693675
30 | 0.2522735 | 1.512318 | 26.07444 | 0.3815177
31 | 0.2619145 | 1.512318 | 26.07444 | 0.396098
32 | 0.2811966 | 1.512318 | 26.07444 | 0.4252586
33 | 0.3004786 | 1.512318 | 26.07444 | 0.4544192
34 | 0.3181538 | 1.512318 | 26.07444 | 0.4811497
35 | 0.3342222 | 1.512318 | 26.07444 | 0.5054502
36 | 0.3486838 | 1.512318 | 26.07444 | 0.5273206
37 | 0.3615385 | 1.512318 | 26.07444 | 0.546761
38 | 0.3743932 | 1.512318 | 26.07444 | 0.5662014
39 | 0.385641 | 1.512318 | 26.07444 | 0.5832118
40 | 0.4001026 | 1.504441 | 25.93864 | 0.6019307
41 | 0.4113504 | 1.512318 | 26.07444 | 0.6220926
42 | 0.4225983 | 1.504441 | 25.93864 | 0.6357742
43 | 0.4338462 | 1.504441 | 25.93864 | 0.652696
44 | 0.4434872 | 1.504441 | 25.93864 | 0.6672003
45 | 0.4531282 | 1.504441 | 25.93864 | 0.6817047
46 | 0.4627692 | 1.504441 | 25.93864 | 0.696209
47 | 0.4724103 | 1.504441 | 25.93864 | 0.7107134
48 | 0.4868718 | 1.504441 | 25.93864 | 0.7324699
49 | 0.5013333 | 1.504441 | 25.93864 | 0.7542265
50 | 0.5125812 | 1.504441 | 25.93864 | 0.7711482
51 | 0.5254359 | 1.496564 | 25.80284 | 0.7863487
52 | 0.5366838 | 1.504441 | 25.93864 | 0.8074091
53 | 0.5479316 | 1.496564 | 25.80284 | 0.820015
54 | 0.5575726 | 1.496564 | 25.80284 | 0.8344434
55 | 0.5672137 | 1.496564 | 25.80284 | 0.8488718
56 | 0.5784615 | 1.496564 | 25.80284 | 0.865705
57 | 0.5897094 | 1.496564 | 25.80284 | 0.8825381
58 | 0.5993504 | 1.496564 | 25.80284 | 0.8969665
59 | 0.6089915 | 1.496564 | 25.80284 | 0.911395
60 | 0.6170256 | 1.488688 | 25.66703 | 0.9185585
61 | 0.6266667 | 1.488688 | 25.66703 | 0.932911
62 | 0.6347009 | 1.488688 | 25.66703 | 0.9448714
63 | 0.6443419 | 1.488688 | 25.66703 | 0.9592239
64 | 0.6571966 | 1.488688 | 25.66703 | 0.9783605
65 | 0.6700513 | 1.480811 | 25.53123 | 0.9922194
66 | 0.682906 | 1.480811 | 25.53123 | 1.011255
67 | 0.6941538 | 1.480811 | 25.53123 | 1.027911
68 | 0.7037949 | 1.472934 | 25.39542 | 1.036644
69 | 0.7150427 | 1.472934 | 25.39542 | 1.053211
70 | 0.7246838 | 1.472934 | 25.39542 | 1.067412
71 | 0.7327179 | 1.472934 | 25.39542 | 1.079246
72 | 0.7439658 | 1.472934 | 25.39542 | 1.095813
73 | 0.7536068 | 1.465058 | 25.25962 | 1.104078
74 | 0.761641 | 1.465058 | 25.25962 | 1.115848
75 | 0.7712821 | 1.457181 | 25.12381 | 1.123898
76 | 0.7793162 | 1.457181 | 25.12381 | 1.135605
77 | 0.7873504 | 1.457181 | 25.12381 | 1.147312
78 | 0.7937778 | 1.449305 | 24.98801 | 1.150426
79 | 0.801812 | 1.449305 | 24.98801 | 1.16207
80 | 0.8098462 | 1.441428 | 24.8522 | 1.167335
81 | 0.821094 | 1.433551 | 24.7164 | 1.17708
82 | 0.8291282 | 1.425675 | 24.5806 | 1.182067
83 | 0.8371624 | 1.417798 | 24.44479 | 1.186927
84 | 0.8435897 | 1.409921 | 24.30899 | 1.189395
85 | 0.8516239 | 1.409921 | 24.30899 | 1.200723
86 | 0.8580513 | 1.394168 | 24.03738 | 1.196268
87 | 0.8628718 | 1.394168 | 24.03738 | 1.202988
88 | 0.8692991 | 1.378415 | 23.76577 | 1.198255
89 | 0.8757265 | 1.378415 | 23.76577 | 1.207114
90 | 0.880547 | 1.370538 | 23.62996 | 1.206823
91 | 0.8853675 | 1.354785 | 23.35836 | 1.199482
92 | 0.890188 | 1.354785 | 23.35836 | 1.206013
93 | 0.8934017 | 1.346908 | 23.22255 | 1.20333
94 | 0.8982222 | 1.339031 | 23.08675 | 1.202748
95 | 0.9014359 | 1.331155 | 22.95094 | 1.199951
96 | 0.9078632 | 1.315401 | 22.67933 | 1.194205
97 | 0.9126838 | 1.299648 | 22.40773 | 1.186168
98 | 0.9175043 | 1.283895 | 22.13612 | 1.177979
99 | 0.9239316 | 1.276018 | 22.00031 | 1.178953
100 | 0.9255385 | 1.260265 | 21.7287 | 1.166424
101 | 0.930359 | 1.252388 | 21.5929 | 1.165171
102 | 0.9335726 | 1.236635 | 21.32129 | 1.154488
103 | 0.9383932 | 1.228758 | 21.18549 | 1.153058
104 | 0.94 | 1.213005 | 20.91388 | 1.140225
105 | 0.9432137 | 1.213005 | 20.91388 | 1.144123
106 | 0.9448205 | 1.205128 | 20.77807 | 1.13863
107 | 0.9480342 | 1.189375 | 20.50646 | 1.127568
108 | 0.9512479 | 1.181498 | 20.37066 | 1.123898
109 | 0.9528547 | 1.173622 | 20.23485 | 1.118291
110 | 0.9544615 | 1.165745 | 20.09905 | 1.112659
111 | 0.9560684 | 1.165745 | 20.09905 | 1.114532
112 | 0.9592821 | 1.149992 | 19.82744 | 1.103166
113 | 0.9608889 | 1.134238 | 19.55583 | 1.089877
114 | 0.9624957 | 1.126362 | 19.42003 | 1.084118
115 | 0.9657094 | 1.118485 | 19.28422 | 1.080131
116 | 0.9673162 | 1.110608 | 19.14842 | 1.074309
117 | 0.9689231 | 1.102732 | 19.01262 | 1.068462
118 | 0.9705299 | 1.102732 | 19.01262 | 1.070234
119 | 0.9721368 | 1.086978 | 18.74101 | 1.056692
120 | 0.9737436 | 1.079102 | 18.6052 | 1.050768
121 | 0.9753504 | 1.079102 | 18.6052 | 1.052502
122 | 0.9769573 | 1.071225 | 18.4694 | 1.046541
123 | 0.9785641 | 1.063348 | 18.33359 | 1.040555
124 | 0.9785641 | 1.055472 | 18.19779 | 1.032847
125 | 0.9801709 | 1.047595 | 18.06198 | 1.026822
126 | 0.9817778 | 1.039718 | 17.92618 | 1.020772
127 | 0.9833846 | 1.031842 | 17.79038 | 1.014697
128 | 0.9930256 | 0.866432 | 14.93848 | 0.8603892
129 | 1.004274 | 0.7325289 | 12.62981 | 0.7356594
130 | 1.012308 | 0.6143791 | 10.59274 | 0.6219407
131 | 1.020342 | 0.5198592 | 8.96309 | 0.5304341
132 | 1.026769 | 0.4410927 | 7.605046 | 0.4529004
133 | 1.03159 | 0.3623261 | 6.247002 | 0.3737719
134 | 1.03641 | 0.3071895 | 5.296371 | 0.3183744
135 | 1.039624 | 0.2599296 | 4.481545 | 0.270229
136 | 1.042838 | 0.2205463 | 3.802523 | 0.229994
137 | 1.047658 | 0.1811631 | 3.123501 | 0.189797
138 | 1.050872 | 0.1575331 | 2.716088 | 0.1655471
139 | 1.052479 | 0.1260265 | 2.17287 | 0.1326402
140 | 1.055692 | 0.1102732 | 1.901262 | 0.1164145
141 | 1.057299 | 0.09451986 | 1.629653 | 0.09993577
142 | 1.060513 | 0.07876655 | 1.358044 | 0.08353294
143 | 1.06212 | 0.07088989 | 1.22224 | 0.07529355
144 | 1.06212 | 0.05513658 | 0.9506308 | 0.05856165
145 | 1.065333 | 0.04725993 | 0.8148264 | 0.05034758
146 | 1.065333 | 0.03938327 | 0.679022 | 0.04195632
147 | 1.06694 | 0.03150662 | 0.5432176 | 0.03361568
148 | 1.06694 | 0.03150662 | 0.5432176 | 0.03361568
149 | 1.068547 | 0.02362996 | 0.4074132 | 0.02524973
150 | 1.068547 | 0.02362996 | 0.4074132 | 0.02524973
151 | 1.070154 | 0.02362996 | 0.4074132 | 0.0252877
152 | 1.071761 | 0.01575331 | 0.2716088 | 0.01688378
153 | 1.071761 | 0.01575331 | 0.2716088 | 0.01688378
154 | 1.073368 | 0.007876655 | 0.1358044 | 0.008454546
155 | 1.073368 | 0.007876655 | 0.1358044 | 0.008454546
156 | 1.073368 | 0.007876655 | 0.1358044 | 0.008454546
157 | 1.073368 | 0.007876655 | 0.1358044 | 0.008454546
158 | 1.073368 | 0.007876655 | 0.1358044 | 0.008454546
159 | 1.074974 | 0 | 0 | 0
160 | 1.074974 | 0.007876655 | 0.1358044 | 0.008467202
161 | 1.074974 | 0.007876655 | 0.1358044 | 0.008467202
162 | 1.076581 | 0.007876655 | 0.1358044 | 0.008479859
163 | 1.076581 | 0 | 0 | 0
164 | 1.076581 | 0 | 0 | 0
165 | 1.076581 | 0 | 0 | 0
166 | 1.078188 | 0 | 0 | 0
167 | 1.078188 | 0 | 0 | 0
168 | 1.076581 | 0 | 0 | 0
169 | 1.078188 | 0 | 0 | 0
170 | 1.078188 | 0 | 0 | 0
171 | 1.078188 | 0 | 0 | 0
172 | 1.078188 | 0 | 0 | 0
173 | 1.078188 | 0 | 0 | 0
174 | 1.078188 | 0 | 0 | 0
175 | 1.078188 | 0 | 0 | 0
176 | 1.079795 | 0 | 0 | 0
177 | 1.079795 | 0 | 0 | 0
178 | 1.079795 | 0 | 0 | 0
179 | 1.079795 | 0 | 0 | 0
180 | 1.079795 | 0 | 0 | 0
181 | 1.079795 | 0 | 0 | 0
182 | 1.079795 | 0 | 0 | 0
183 | 1.079795 | 0 | 0 | 0
184 | 1.079795 | 0 | 0 | 0
185 | 1.079795 | 0 | 0 | 0
186 | 1.079795 | 0 | 0 | 0
187 | 1.079795 | 0 | 0 | 0
188 | 1.081402 | 0 | 0 | 0
189 | 1.081402 | 0 | 0 | 0
190 | 1.081402 | 0 | 0 | 0
191 | 1.079795 | 0 | 0 | 0
192 | 1.081402 | 0 | 0 | 0
193 | 1.081402 | 0 | 0 | 0
194 | 1.081402 | 0 | 0 | 0
195 | 1.081402 | 0 | 0 | 0
196 | 1.081402 | 0 | 0 | 0
197 | 1.081402 | 0 | 0 | 0
198 | 1.081402 | 0 | 0 | 0
199 | 1.081402 | 0 | 0 | 0
200 | 1.083009 | 0 | 0 | 0
201 | 1.083009 | 0 | 0 | 0
202 | 1.083009 | 0 | 0 | 0
203 | 1.083009 | 0 | 0 | 0
204 | 1.083009 | 0 | 0 | 0
205 | 1.081402 | 0 | 0 | 0
206 | 1.083009 | 0 | 0 | 0
207 | 1.083009 | 0 | 0 | 0
208 | 1.083009 | 0 | 0 | 0
209 | 1.083009 | 0 | 0 | 0
210 | 1.083009 | 0 | 0 | 0
211 | 1.083009 | 0 | 0 | 0
212 | 1.083009 | 0 | 0 | 0
213 | 1.083009 | 0 | 0 | 0
214 | 1.083009 | 0 | 0 | 0
215 | 1.083009 | 0 | 0 | 0
216 | 1.083009 | 0 | 0 | 0
217 | 1.083009 | 0 | 0 | 0
218 | 1.084615 | 0 | 0 | 0
219 | 1.084615 | 0 | 0 | 0
220 | 1.084615 | 0 | 0 | 0
221 | 1.083009 | 0 | 0 | 0
222 | 1.084615 | 0 | 0 | 0
223 | 1.084615 | 0 | 0 | 0
224 | 1.084615 | 0 | 0 | 0
225 | 1.084615 | 0 | 0 | 0
226 | 1.084615 | 0 | 0 | 0
227 | 1.083009 | 0 | 0 | 0
228 | 1.083009 | 0 | 0 | 0
229 | 1.084615 | 0 | 0 | 0
230 | 1.084615 | 0 | 0 | 0
231 | 1.084615 | 0 | 0 | 0
232 | 1.084615 | 0 | 0 | 0
233 | 1.084615 | 0 | 0 | 0
234 | 1.083009 | 0 | 0 | 0
235 | 1.084615 | 0 | 0 | 0
236 | 1.084615 | 0 | 0 | 0
237 | 1.084615 | 0 | 0 | 0
238 | 1.086222 | 0 | 0 | 0
239 | 1.084615 | 0 | 0 | 0
240 | 1.084615 | 0 | 0 | 0
241 | 1.084615 | 0 | 0 | 0
242 | 1.084615 | 0 | 0 | 0
243 | 1.084615 | 0 | 0 | 0
244 | 1.086222 | 0 | 0 | 0
245 | 1.084615 | 0 | 0 | 0
246 | 1.086222 | 0 | 0 | 0
247 | 1.084615 | 0 | 0 | 0
248 | 1.086222 | 0 | 0 | 0
249 | 1.084615 | 0 | 0 | 0
250 | 1.086222 | 0 | 0 | 0
251 | 1.087829 | 0 | 0 | 0
252 | 1.086222 | 0 | 0 | 0
253 | 1.084615 | 0 | 0 | 0
254 | 1.086222 | 0 | 0 | 0
255 | 1.086222 | 0 | 0 | 0