## Summary
| 0 | 0 | 0 | 0 | 0 | 0 | 0 | 0 | 0 | 0 | 0 | 0
Time | 2023-10-20 16:28 | 2023-10-20 16:29 | 2023-10-20 16:29 | 2023-10-20 16:29 | 2023-10-20 16:29 | 2023-10-20 16:29 | 2023-10-20 16:29 | 2023-10-20 16:29 | 2023-10-20 16:29 | 2023-10-20 16:29 | 2023-10-20 16:29 | 2023-10-20 16:29
ID | X002_Payload2_Final | X002_Payload2_Final | X002_Payload2_Final | X002_Payload2_Final | X002_Payload2_Final | X002_Payload2_Final | X002_Payload2_Final | X002_Payload2_Final | X002_Payload2_Final | X002_Payload2_Final | X002_Payload2_Final | X002_Payload2_Final
Pixel | 0 | 1 | 2 | 3 | 4 | 5 | 0 | 1 | 2 | 3 | 4 | 5
Pixel Area | 0.058 | 0.058 | 0.058 | 0.058 | 0.058 | 0.058 | 0.058 | 0.058 | 0.058 | 0.058 | 0.058 | 0.058
Irradiance | 100 | 100 | 100 | 100 | 100 | 100 | 100 | 100 | 100 | 100 | 100 | 100
Panel Temperature | 0 | 0 | 0 | 0 | 0 | 0 | 0 | 0 | 0 | 0 | 0 | 0
Voc | 0.003213675 | 0.003213675 | 0.004820513 | 0.00642735 | 0.004820513 | 0.003213675 | 0.001606838 | 0.6507692 | 1.012308 | 1.026769 | 0.3824274 | 0.8146667
Isc | 0 | 0 | 0 | 0 | 0 | 0 | 0 | 1.528071 | 1.559578 | 1.543824 | 0 | 1.551701
Vmp | 0.003213675 | 0.5575726 | 0.8692991 | 0.8323419 | 0.004820513 | 0.9030427 | 0.001606838 | 0.5929231 | 0.8998291 | 0.8532308 | 0.3824274 | 0.9110769
Imp | 0 | 1.039718 | 1.315401 | 1.236635 | 0.2678063 | 1.394168 | 0 | 1.023965 | 1.339031 | 1.268141 | 0 | 1.425675
Pmp | 0 | 0.5797186 | 1.143477 | 1.029303 | 0.001290964 | 1.258993 | 0 | 0.6071326 | 1.204899 | 1.082017 | 0 | 1.298899
FF | 0 | 5797185.7 | 11434772.9 | 10293029.6 | 12909.64 | 12589932.1 | 0 | 0.6105383 | 0.7631874 | 0.6825955 | 0 | 1.027513
Eff | 0 | 0.09995148 | 0.1971513 | 0.177466 | 0.0002225799 | 0.2170678 | 0 | 0.104678 | 0.2077413 | 0.1865547 | 0 | 0.2239481
Dir | Reverse | Reverse | Reverse | Reverse | Reverse | Reverse | Forward | Forward | Forward | Forward | Forward | Forward