## Summary
| 0 | 0 | 0 | 0 | 0 | 0
Time | 2023-10-20 16:28 | 2023-10-20 16:29 | 2023-10-20 16:29 | 2023-10-20 16:29 | 2023-10-20 16:29 | 2023-10-20 16:29
ID | X002_Payload2_Final | X002_Payload2_Final | X002_Payload2_Final | X002_Payload2_Final | X002_Payload2_Final | X002_Payload2_Final
Pixel | 0 | 1 | 2 | 3 | 4 | 5
Pixel Area | 0.058 | 0.058 | 0.058 | 0.058 | 0.058 | 0.058
Irradiance | 100 | 100 | 100 | 100 | 100 | 100
Panel Temperature | 0 | 0 | 0 | 0 | 0 | 0
Voc | 0.003213675 | 0.003213675 | 0.004820513 | 0.00642735 | 0.004820513 | 0.003213675
Isc | 0 | 0 | 0 | 0 | 0 | 0
Vmp | 0.003213675 | 0.5575726 | 0.8692991 | 0.8323419 | 0.004820513 | 0.9030427
Imp | 0 | 1.039718 | 1.315401 | 1.236635 | 0.2678063 | 1.394168
Pmp | 0 | 0.5797186 | 1.143477 | 1.029303 | 0.001290964 | 1.258993
FF | 0 | 5797185.7 | 11434772.9 | 10293029.6 | 12909.64 | 12589932.1
Eff | 0 | 0.09995148 | 0.1971513 | 0.177466 | 0.0002225799 | 0.2170678
Dir | Reverse | Reverse | Reverse | Reverse | Reverse | Reverse