## Summary
0
Time | 2023-10-20 16:29
ID | X002_Payload2_Final
Pixel | 1
Pixel Area | 0.058
Irradiance | 100
Panel Temperature | 0
Voc | 0.6507692
Isc | 1.528071
Vmp | 0.5929231
Imp | 1.023965
Pmp | 0.6071326
FF | 0.6105383
Eff | 0.104678
Dir | Forward

## Data
| Voltage | Current | Current Density | Power
0 | 0.6507692 | 0 | 0 | 0
1 | 0.6796923 | 0 | 0 | 0
2 | 0.7037949 | 0 | 0 | 0
3 | 0.7262906 | 0 | 0 | 0
4 | 0.7455726 | 0 | 0 | 0
5 | 0.7632479 | 0 | 0 | 0
6 | 0.7793162 | 0 | 0 | 0
7 | 0.7937778 | 0 | 0 | 0
8 | 0.8050256 | 0 | 0 | 0
9 | 0.8162735 | 0 | 0 | 0
10 | 0.8275214 | 0 | 0 | 0
11 | 0.8355556 | 0 | 0 | 0
12 | 0.8451966 | 0 | 0 | 0
13 | 0.8516239 | 0 | 0 | 0
14 | 0.8580513 | 0 | 0 | 0
15 | 0.8644786 | 0 | 0 | 0
16 | 0.870906 | 0 | 0 | 0
17 | 0.8757265 | 0 | 0 | 0
18 | 0.880547 | 0 | 0 | 0
19 | 0.8853675 | 0 | 0 | 0
20 | 0.890188 | 0 | 0 | 0
21 | 0.8934017 | 0 | 0 | 0
22 | 0.8966154 | 0 | 0 | 0
23 | 0.8998291 | 0 | 0 | 0
24 | 0.9030427 | 0 | 0 | 0
25 | 0.9062564 | 0 | 0 | 0
26 | 0.9094701 | 0 | 0 | 0
27 | 0.9110769 | 0 | 0 | 0
28 | 0.9142906 | 0 | 0 | 0
29 | 0.9158974 | 0 | 0 | 0
30 | 0.9191111 | 0 | 0 | 0
31 | 0.9207179 | 0 | 0 | 0
32 | 0.9223248 | 0 | 0 | 0
33 | 0.9239316 | 0 | 0 | 0
34 | 0.9255385 | 0 | 0 | 0
35 | 0.9271453 | 0 | 0 | 0
36 | 0.930359 | 0 | 0 | 0
37 | 0.930359 | 0 | 0 | 0
38 | 0.9319658 | 0 | 0 | 0
39 | 0.9335726 | 0 | 0 | 0
40 | 0.9351795 | 0 | 0 | 0
41 | 0.9351795 | 0 | 0 | 0
42 | 0.9367863 | 0 | 0 | 0
43 | 0.9383932 | 0 | 0 | 0
44 | 0.94 | 0 | 0 | 0
45 | 0.94 | 0 | 0 | 0
46 | 0.9416068 | 0 | 0 | 0
47 | 0.9432137 | 0 | 0 | 0
48 | 0.9432137 | 0 | 0 | 0
49 | 0.9448205 | 0 | 0 | 0
50 | 0.9448205 | 0 | 0 | 0
51 | 0.9464274 | 0 | 0 | 0
52 | 0.9480342 | 0 | 0 | 0
53 | 0.9480342 | 0 | 0 | 0
54 | 0.9480342 | 0 | 0 | 0
55 | 0.949641 | 0 | 0 | 0
56 | 0.9512479 | 0 | 0 | 0
57 | 0.9512479 | 0 | 0 | 0
58 | 0.9512479 | 0 | 0 | 0
59 | 0.9528547 | 0 | 0 | 0
60 | 0.9544615 | 0 | 0 | 0
61 | 0.9544615 | 0 | 0 | 0
62 | 0.9544615 | 0 | 0 | 0
63 | 0.9560684 | 0 | 0 | 0
64 | 0.9560684 | 0 | 0 | 0
65 | 0.9576752 | 0 | 0 | 0
66 | 0.9576752 | 0 | 0 | 0
67 | 0.9576752 | 0 | 0 | 0
68 | 0.9592821 | 0 | 0 | 0
69 | 0.9592821 | 0 | 0 | 0
70 | 0.9608889 | 0 | 0 | 0
71 | 0.9608889 | 0 | 0 | 0
72 | 0.9624957 | 0 | 0 | 0
73 | 0.9624957 | 0 | 0 | 0
74 | 0.9624957 | 0 | 0 | 0
75 | 0.9624957 | 0 | 0 | 0
76 | 0.9641026 | 0 | 0 | 0
77 | 0.9641026 | 0 | 0 | 0
78 | 0.9641026 | 0 | 0 | 0
79 | 0.9657094 | 0 | 0 | 0
80 | 0.9657094 | 0 | 0 | 0
81 | 0.9657094 | 0 | 0 | 0
82 | 0.9657094 | 0 | 0 | 0
83 | 0.9673162 | 0 | 0 | 0
84 | 0.9673162 | 0 | 0 | 0
85 | 0.9673162 | 0 | 0 | 0
86 | 0.9673162 | 0 | 0 | 0
87 | 0.9689231 | 0 | 0 | 0
88 | 0.9689231 | 0 | 0 | 0
89 | 0.9689231 | 0 | 0 | 0
90 | 0.9689231 | 0 | 0 | 0
91 | 0.9689231 | 0 | 0 | 0
92 | 0.9705299 | 0 | 0 | 0
93 | 0.9705299 | 0 | 0 | 0
94 | 0.9721368 | 0 | 0 | 0
95 | 0.9721368 | 0 | 0 | 0
96 | 0.9721368 | 0 | 0 | 0
97 | 0.9721368 | 0 | 0 | 0
98 | 0.9721368 | 0 | 0 | 0
99 | 0.9737436 | 0 | 0 | 0
100 | 0.9737436 | 0 | 0 | 0
101 | 0.9737436 | 0 | 0 | 0
102 | 0.9737436 | 0 | 0 | 0
103 | 0.9737436 | 0 | 0 | 0
104 | 0.9753504 | 0 | 0 | 0
105 | 0.9737436 | 0 | 0 | 0
106 | 0.9737436 | 0 | 0 | 0
107 | 0.9753504 | 0 | 0 | 0
108 | 0.9753504 | 0 | 0 | 0
109 | 0.9753504 | 0 | 0 | 0
110 | 0.9769573 | 0 | 0 | 0
111 | 0.9753504 | 0 | 0 | 0
112 | 0.9769573 | 0 | 0 | 0
113 | 0.9769573 | 0 | 0 | 0
114 | 0.9769573 | 0 | 0 | 0
115 | 0.9769573 | 0 | 0 | 0
116 | 0.9769573 | 0 | 0 | 0
117 | 0.9785641 | 0 | 0 | 0
118 | 0.9785641 | 0 | 0 | 0
119 | 0.9785641 | 0 | 0 | 0
120 | 0.9785641 | 0 | 0 | 0
121 | 0.9785641 | 0 | 0 | 0
122 | 0.9785641 | 0 | 0 | 0
123 | 0.9785641 | 0 | 0 | 0
124 | 0.9785641 | 0 | 0 | 0
125 | 0.9801709 | 0 | 0 | 0
126 | 0.9801709 | 0 | 0 | 0
127 | 0.9801709 | 0 | 0 | 0
128 | 0.9464274 | 0.1339031 | 2.308675 | 0.1267296
129 | 0.9158974 | 0.252053 | 4.345741 | 0.2308547
130 | 0.890188 | 0.3386962 | 5.839589 | 0.3015033
131 | 0.8692991 | 0.4095861 | 7.061829 | 0.3560528
132 | 0.8500171 | 0.4725993 | 8.148264 | 0.4017175
133 | 0.8339487 | 0.5277359 | 9.098894 | 0.4401047
134 | 0.821094 | 0.5592425 | 9.642112 | 0.4591907
135 | 0.8082393 | 0.5986258 | 10.32113 | 0.4838329
136 | 0.7985983 | 0.6301324 | 10.86435 | 0.5032227
137 | 0.7889573 | 0.6537624 | 11.27176 | 0.5157906
138 | 0.7809231 | 0.6695157 | 11.54337 | 0.5228402
139 | 0.7728889 | 0.6931456 | 11.95079 | 0.5357246
140 | 0.7664615 | 0.7088989 | 12.2224 | 0.5433438
141 | 0.7600342 | 0.7167756 | 12.3582 | 0.544774
142 | 0.7552137 | 0.7246523 | 12.494 | 0.5472673
143 | 0.7503932 | 0.7404056 | 12.76561 | 0.5555953
144 | 0.7439658 | 0.7482822 | 12.90142 | 0.5566964
145 | 0.7391453 | 0.7640355 | 13.17303 | 0.5647333
146 | 0.7343248 | 0.7719122 | 13.30883 | 0.5668342
147 | 0.7295043 | 0.7797888 | 13.44464 | 0.5688593
148 | 0.7262906 | 0.7876655 | 13.58044 | 0.572074
149 | 0.7230769 | 0.7955421 | 13.71624 | 0.5752382
150 | 0.7198632 | 0.7955421 | 13.71624 | 0.5726816
151 | 0.7166496 | 0.8034188 | 13.85205 | 0.5757697
152 | 0.7134359 | 0.8112955 | 13.98785 | 0.5788073
153 | 0.7102222 | 0.8191721 | 14.12366 | 0.5817942
154 | 0.7070085 | 0.8191721 | 14.12366 | 0.5791617
155 | 0.7037949 | 0.8270488 | 14.25946 | 0.5820727
156 | 0.7005812 | 0.8270488 | 14.25946 | 0.5794148
157 | 0.6989744 | 0.8349254 | 14.39527 | 0.5835915
158 | 0.6957607 | 0.8428021 | 14.53107 | 0.5863886
159 | 0.6941538 | 0.8428021 | 14.53107 | 0.5850343
160 | 0.6877265 | 0.8506787 | 14.66687 | 0.5850343
161 | 0.682906 | 0.866432 | 14.93848 | 0.5916916
162 | 0.6780855 | 0.8743087 | 15.07429 | 0.592856
163 | 0.6748718 | 0.8821854 | 15.21009 | 0.595362
164 | 0.6700513 | 0.890062 | 15.3459 | 0.5963872
165 | 0.6668376 | 0.8979387 | 15.4817 | 0.5987793
166 | 0.6636239 | 0.8979387 | 15.4817 | 0.5958936
167 | 0.6604103 | 0.9058153 | 15.61751 | 0.5982097
168 | 0.6555897 | 0.913692 | 15.75331 | 0.5990071
169 | 0.6523761 | 0.913692 | 15.75331 | 0.5960708
170 | 0.6491624 | 0.9215686 | 15.88911 | 0.5982477
171 | 0.6459487 | 0.9294453 | 16.02492 | 0.600374
172 | 0.642735 | 0.9294453 | 16.02492 | 0.5973871
173 | 0.6395214 | 0.9373219 | 16.16072 | 0.5994374
174 | 0.6363077 | 0.9451986 | 16.29653 | 0.6014371
175 | 0.6347009 | 0.9451986 | 16.29653 | 0.5999184
176 | 0.6298803 | 0.9530752 | 16.43233 | 0.6003234
177 | 0.6250598 | 0.9609519 | 16.56814 | 0.6006524
178 | 0.6202393 | 0.9688286 | 16.70394 | 0.6009056
179 | 0.6170256 | 0.9767052 | 16.83975 | 0.6026522
180 | 0.6122051 | 0.9845819 | 16.97555 | 0.6027661
181 | 0.6089915 | 0.9924585 | 17.11135 | 0.6043988
182 | 0.6073846 | 0.9924585 | 17.11135 | 0.602804
183 | 0.6041709 | 1.000335 | 17.24716 | 0.6043734
184 | 0.5993504 | 1.008212 | 17.38296 | 0.6042722
185 | 0.5961368 | 1.016088 | 17.51877 | 0.6057277
186 | 0.5929231 | 1.023965 | 17.65457 | 0.6071326
187 | 0.5881026 | 1.023965 | 17.65457 | 0.6021965
188 | 0.5848889 | 1.031842 | 17.79038 | 0.6035128
189 | 0.5816752 | 1.039718 | 17.92618 | 0.6047785
190 | 0.5784615 | 1.039718 | 17.92618 | 0.6014371
191 | 0.5752479 | 1.047595 | 18.06198 | 0.6026268
192 | 0.5688205 | 1.055472 | 18.19779 | 0.600374
193 | 0.564 | 1.063348 | 18.33359 | 0.5997285
194 | 0.5575726 | 1.079102 | 18.6052 | 0.6016776
195 | 0.5527521 | 1.079102 | 18.6052 | 0.5964758
196 | 0.5479316 | 1.086978 | 18.74101 | 0.5955898
197 | 0.5431111 | 1.094855 | 18.87681 | 0.5946279
198 | 0.5398974 | 1.102732 | 19.01262 | 0.595362
199 | 0.5350769 | 1.110608 | 19.14842 | 0.5942609
200 | 0.5302564 | 1.118485 | 19.28422 | 0.5930838
201 | 0.5254359 | 1.126362 | 19.42003 | 0.5918308
202 | 0.5206154 | 1.134238 | 19.55583 | 0.5905019
203 | 0.5157949 | 1.142115 | 19.69164 | 0.589097
204 | 0.5125812 | 1.142115 | 19.69164 | 0.5854267
205 | 0.5061538 | 1.149992 | 19.82744 | 0.5820727
206 | 0.5029402 | 1.157868 | 19.96325 | 0.5823385
207 | 0.4981197 | 1.165745 | 20.09905 | 0.5806805
208 | 0.4916923 | 1.181498 | 20.37066 | 0.5809336
209 | 0.4836581 | 1.181498 | 20.37066 | 0.5714412
210 | 0.4772308 | 1.197252 | 20.64227 | 0.5713653
211 | 0.4708034 | 1.205128 | 20.77807 | 0.5673785
212 | 0.4659829 | 1.213005 | 20.91388 | 0.5652395
213 | 0.4595556 | 1.220882 | 21.04968 | 0.5610629
214 | 0.4531282 | 1.228758 | 21.18549 | 0.556785
215 | 0.4467009 | 1.236635 | 21.32129 | 0.5524058
216 | 0.4418803 | 1.252388 | 21.5929 | 0.5534057
217 | 0.435453 | 1.252388 | 21.5929 | 0.5453562
218 | 0.4290256 | 1.268141 | 21.86451 | 0.5440652
219 | 0.4225983 | 1.276018 | 22.00031 | 0.5392431
220 | 0.4177778 | 1.276018 | 22.00031 | 0.533092
221 | 0.4113504 | 1.283895 | 22.13612 | 0.5281307
222 | 0.4065299 | 1.291771 | 22.27192 | 0.5251437
223 | 0.4001026 | 1.299648 | 22.40773 | 0.5199925
224 | 0.385641 | 1.315401 | 22.67933 | 0.5072727
225 | 0.3727863 | 1.331155 | 22.95094 | 0.4962363
226 | 0.3599316 | 1.346908 | 23.22255 | 0.4847948
227 | 0.3486838 | 1.354785 | 23.35836 | 0.4723914
228 | 0.3374359 | 1.362661 | 23.49416 | 0.4598108
229 | 0.3277949 | 1.378415 | 23.76577 | 0.4518372
230 | 0.3181538 | 1.386291 | 23.90157 | 0.4410539
231 | 0.3085128 | 1.394168 | 24.03738 | 0.4301187
232 | 0.2988718 | 1.402045 | 24.17318 | 0.4190316
233 | 0.2892308 | 1.409921 | 24.30899 | 0.4077926
234 | 0.2795897 | 1.417798 | 24.44479 | 0.3964017
235 | 0.2699487 | 1.425675 | 24.5806 | 0.384859
236 | 0.2619145 | 1.433551 | 24.7164 | 0.3754679
237 | 0.2522735 | 1.441428 | 24.8522 | 0.3636341
238 | 0.2442393 | 1.441428 | 24.8522 | 0.3520534
239 | 0.2362051 | 1.449305 | 24.98801 | 0.3423332
240 | 0.2217436 | 1.457181 | 25.12381 | 0.3231206
241 | 0.2088889 | 1.465058 | 25.25962 | 0.3060343
242 | 0.1960342 | 1.472934 | 25.39542 | 0.2887455
243 | 0.1847863 | 1.480811 | 25.53123 | 0.2736336
244 | 0.1751453 | 1.488688 | 25.66703 | 0.2607367
245 | 0.1638974 | 1.488688 | 25.66703 | 0.2439921
246 | 0.1542564 | 1.496564 | 25.80284 | 0.2308547
247 | 0.1446154 | 1.496564 | 25.80284 | 0.2164262
248 | 0.1317607 | 1.512318 | 26.07444 | 0.199264
249 | 0.1205128 | 1.512318 | 26.07444 | 0.1822537
250 | 0.1108718 | 1.512318 | 26.07444 | 0.1676734
251 | 0.09962393 | 1.520194 | 26.21025 | 0.1514477
252 | 0.08998291 | 1.520194 | 26.21025 | 0.1367915
253 | 0.08034188 | 1.528071 | 26.34605 | 0.1227681
254 | 0.07070085 | 1.528071 | 26.34605 | 0.1080359
255 | 0.06105983 | 1.528071 | 26.34605 | 0.09330376