## Summary
0
Time | 2023-10-20 16:29
ID | X002_Payload2_Final
Pixel | 1
Pixel Area | 0.058
Irradiance | 100
Panel Temperature | 0
Voc | 0.003213675
Isc | 0
Vmp | 0.5575726
Imp | 1.039718
Pmp | 0.5797186
FF | 5797185.7
Eff | 0.09995148
Dir | Reverse

## Data
| Voltage | Current | Current Density | Power
0 | 0.003213675 | 1.260265 | 21.7287 | 0.004050082
1 | 0.003213675 | 1.299648 | 22.40773 | 0.004176647
2 | 0.00642735 | 1.339031 | 23.08675 | 0.008606424
3 | 0.009641026 | 1.362661 | 23.49416 | 0.01313745
4 | 0.0128547 | 1.386291 | 23.90157 | 0.01782036
5 | 0.01767521 | 1.409921 | 24.30899 | 0.02492066
6 | 0.02249573 | 1.425675 | 24.5806 | 0.03207158
7 | 0.02892308 | 1.441428 | 24.8522 | 0.04169053
8 | 0.03695726 | 1.449305 | 24.98801 | 0.05356233
9 | 0.04499145 | 1.457181 | 25.12381 | 0.0655607
10 | 0.05302564 | 1.472934 | 25.39542 | 0.07810329
11 | 0.06105983 | 1.472934 | 25.39542 | 0.08993713
12 | 0.06909402 | 1.480811 | 25.53123 | 0.1023152
13 | 0.07712821 | 1.488688 | 25.66703 | 0.1148198
14 | 0.08516239 | 1.488688 | 25.66703 | 0.1267802
15 | 0.09158974 | 1.488688 | 25.66703 | 0.1363485
16 | 0.1060513 | 1.488688 | 25.66703 | 0.1578772
17 | 0.118906 | 1.488688 | 25.66703 | 0.1770139
18 | 0.1317607 | 1.488688 | 25.66703 | 0.1961505
19 | 0.1430085 | 1.488688 | 25.66703 | 0.2128951
20 | 0.1526496 | 1.480811 | 25.53123 | 0.2260452
21 | 0.1622906 | 1.480811 | 25.53123 | 0.2403217
22 | 0.1719316 | 1.480811 | 25.53123 | 0.2545983
23 | 0.1799658 | 1.472934 | 25.39542 | 0.2650778
24 | 0.1912137 | 1.472934 | 25.39542 | 0.2816452
25 | 0.2008547 | 1.465058 | 25.25962 | 0.2942637
26 | 0.2104957 | 1.457181 | 25.12381 | 0.3067304
27 | 0.2185299 | 1.457181 | 25.12381 | 0.3184377
28 | 0.2265641 | 1.457181 | 25.12381 | 0.3301449
29 | 0.2345983 | 1.449305 | 24.98801 | 0.3400044
30 | 0.2426325 | 1.441428 | 24.8522 | 0.3497372
31 | 0.2490598 | 1.441428 | 24.8522 | 0.3590018
32 | 0.2651282 | 1.425675 | 24.5806 | 0.3779865
33 | 0.2811966 | 1.409921 | 24.30899 | 0.396465
34 | 0.2940513 | 1.394168 | 24.03738 | 0.4099569
35 | 0.306906 | 1.386291 | 23.90157 | 0.4254611
36 | 0.316547 | 1.378415 | 23.76577 | 0.436333
37 | 0.326188 | 1.370538 | 23.62996 | 0.4470531
38 | 0.3358291 | 1.354785 | 23.35836 | 0.4549761
39 | 0.3438632 | 1.346908 | 23.22255 | 0.4631522
40 | 0.3535043 | 1.339031 | 23.08675 | 0.4733533
41 | 0.3631453 | 1.331155 | 22.95094 | 0.4834026
42 | 0.3695726 | 1.323278 | 22.81514 | 0.4890474
43 | 0.3776068 | 1.315401 | 22.67933 | 0.4967046
44 | 0.3840342 | 1.307525 | 22.54353 | 0.5021342
45 | 0.3920684 | 1.299648 | 22.40773 | 0.5095509
46 | 0.3968889 | 1.291771 | 22.27192 | 0.5126897
47 | 0.4033162 | 1.283895 | 22.13612 | 0.5178156
48 | 0.4113504 | 1.268141 | 21.86451 | 0.5216505
49 | 0.4193846 | 1.260265 | 21.7287 | 0.5285357
50 | 0.4274188 | 1.252388 | 21.5929 | 0.5352942
51 | 0.4338462 | 1.236635 | 21.32129 | 0.5365093
52 | 0.4418803 | 1.228758 | 21.18549 | 0.5429641
53 | 0.4467009 | 1.220882 | 21.04968 | 0.5453688
54 | 0.4515214 | 1.213005 | 20.91388 | 0.5476976
55 | 0.4579487 | 1.205128 | 20.77807 | 0.5518869
56 | 0.4643761 | 1.197252 | 20.64227 | 0.555975
57 | 0.4708034 | 1.189375 | 20.50646 | 0.5599618
58 | 0.4740171 | 1.181498 | 20.37066 | 0.5600504
59 | 0.4804444 | 1.165745 | 20.09905 | 0.5600757
60 | 0.485265 | 1.157868 | 19.96325 | 0.5618729
61 | 0.4884786 | 1.157868 | 19.96325 | 0.5655939
62 | 0.4932991 | 1.149992 | 19.82744 | 0.5672899
63 | 0.4981197 | 1.142115 | 19.69164 | 0.5689099
64 | 0.504547 | 1.126362 | 19.42003 | 0.5683024
65 | 0.5093675 | 1.118485 | 19.28422 | 0.5697199
66 | 0.5157949 | 1.110608 | 19.14842 | 0.5728461
67 | 0.5206154 | 1.102732 | 19.01262 | 0.5740991
68 | 0.5254359 | 1.094855 | 18.87681 | 0.5752761
69 | 0.5302564 | 1.086978 | 18.74101 | 0.5763773
70 | 0.5350769 | 1.079102 | 18.6052 | 0.5774024
71 | 0.5382906 | 1.071225 | 18.4694 | 0.5766304
72 | 0.5431111 | 1.063348 | 18.33359 | 0.5775163
73 | 0.5479316 | 1.055472 | 18.19779 | 0.5783264
74 | 0.5511453 | 1.047595 | 18.06198 | 0.5773771
75 | 0.5559658 | 1.039718 | 17.92618 | 0.5780479
76 | 0.5575726 | 1.039718 | 17.92618 | 0.5797186
77 | 0.5607863 | 1.031842 | 17.79038 | 0.5786428
78 | 0.5656068 | 1.023965 | 17.65457 | 0.5791617
79 | 0.5688205 | 1.016088 | 17.51877 | 0.577972
80 | 0.573641 | 1.008212 | 17.38296 | 0.5783517
81 | 0.5768547 | 1.000335 | 17.24716 | 0.577048
82 | 0.5816752 | 0.9924585 | 17.11135 | 0.5772885
83 | 0.5848889 | 0.9845819 | 16.97555 | 0.575871
84 | 0.5897094 | 0.9767052 | 16.83975 | 0.5759722
85 | 0.5929231 | 0.9688286 | 16.70394 | 0.5744408
86 | 0.5961368 | 0.9609519 | 16.56814 | 0.5728587
87 | 0.5993504 | 0.9609519 | 16.56814 | 0.5759469
88 | 0.6025641 | 0.9530752 | 16.43233 | 0.5742889
89 | 0.6057778 | 0.9451986 | 16.29653 | 0.5725803
90 | 0.6089915 | 0.9373219 | 16.16072 | 0.570821
91 | 0.6089915 | 0.9373219 | 16.16072 | 0.570821
92 | 0.6122051 | 0.9373219 | 16.16072 | 0.5738333
93 | 0.6154188 | 0.9294453 | 16.02492 | 0.5719981
94 | 0.6186325 | 0.9294453 | 16.02492 | 0.574985
95 | 0.6218462 | 0.9215686 | 15.88911 | 0.5730739
96 | 0.6266667 | 0.9058153 | 15.61751 | 0.5676443
97 | 0.6314872 | 0.8979387 | 15.4817 | 0.5670368
98 | 0.6363077 | 0.890062 | 15.3459 | 0.5663533
99 | 0.6395214 | 0.8821854 | 15.21009 | 0.5641764
100 | 0.642735 | 0.8743087 | 15.07429 | 0.5619488
101 | 0.6459487 | 0.866432 | 14.93848 | 0.5596707
102 | 0.6491624 | 0.8585554 | 14.80268 | 0.5573419
103 | 0.6523761 | 0.8506787 | 14.66687 | 0.5549624
104 | 0.6555897 | 0.8506787 | 14.66687 | 0.5576963
105 | 0.6588034 | 0.8428021 | 14.53107 | 0.5552409
106 | 0.6604103 | 0.8428021 | 14.53107 | 0.5565951
107 | 0.6652308 | 0.8349254 | 14.39527 | 0.5554181
108 | 0.6668376 | 0.8349254 | 14.39527 | 0.5567597
109 | 0.6700513 | 0.8270488 | 14.25946 | 0.5541651
110 | 0.6716581 | 0.8191721 | 14.12366 | 0.5502036
111 | 0.673265 | 0.8191721 | 14.12366 | 0.5515199
112 | 0.6764786 | 0.8112955 | 13.98785 | 0.548824
113 | 0.6812991 | 0.8112955 | 13.98785 | 0.5527349
114 | 0.682906 | 0.8034188 | 13.85205 | 0.5486595
115 | 0.6861197 | 0.7955421 | 13.71624 | 0.5458371
116 | 0.6877265 | 0.7876655 | 13.58044 | 0.5416984
117 | 0.6909402 | 0.7876655 | 13.58044 | 0.5442297
118 | 0.692547 | 0.7876655 | 13.58044 | 0.5454954
119 | 0.6941538 | 0.7797888 | 13.44464 | 0.5412934
120 | 0.6973675 | 0.7719122 | 13.30883 | 0.5383065
121 | 0.7005812 | 0.7719122 | 13.30883 | 0.5407872
122 | 0.702188 | 0.7719122 | 13.30883 | 0.5420275
123 | 0.7037949 | 0.7640355 | 13.17303 | 0.5377243
124 | 0.7070085 | 0.7640355 | 13.17303 | 0.5401796
125 | 0.7086154 | 0.7640355 | 13.17303 | 0.5414073
126 | 0.7102222 | 0.7561589 | 13.03722 | 0.5370408
127 | 0.7118291 | 0.7482822 | 12.90142 | 0.532649
128 | 0.7407521 | 0.6222557 | 10.72855 | 0.4609373
129 | 0.7664615 | 0.5198592 | 8.96309 | 0.3984521
130 | 0.7905641 | 0.433216 | 7.469242 | 0.342485
131 | 0.8098462 | 0.3623261 | 6.247002 | 0.2934284
132 | 0.8275214 | 0.3071895 | 5.296371 | 0.2542059
133 | 0.8419829 | 0.252053 | 4.345741 | 0.2122243
134 | 0.8564444 | 0.2126697 | 3.666719 | 0.1821398
135 | 0.8692991 | 0.1811631 | 3.123501 | 0.1574849
136 | 0.8789402 | 0.1496564 | 2.580284 | 0.1315391
137 | 0.890188 | 0.1260265 | 2.17287 | 0.1121873
138 | 0.8982222 | 0.1023965 | 1.765457 | 0.09197482
139 | 0.9062564 | 0.0866432 | 1.493848 | 0.07852096
140 | 0.9126838 | 0.07088989 | 1.22224 | 0.06470006
141 | 0.9175043 | 0.06301324 | 1.086435 | 0.05781492
142 | 0.9239316 | 0.05513658 | 0.9506308 | 0.05094243
143 | 0.9287521 | 0.03938327 | 0.679022 | 0.0365773
144 | 0.9319658 | 0.03938327 | 0.679022 | 0.03670387
145 | 0.9367863 | 0.03150662 | 0.5432176 | 0.02951497
146 | 0.94 | 0.02362996 | 0.4074132 | 0.02221217
147 | 0.9432137 | 0.02362996 | 0.4074132 | 0.02228811
148 | 0.9464274 | 0.01575331 | 0.2716088 | 0.01490936
149 | 0.949641 | 0.01575331 | 0.2716088 | 0.01495999
150 | 0.9512479 | 0.007876655 | 0.1358044 | 0.007492651
151 | 0.9544615 | 0.007876655 | 0.1358044 | 0.007517964
152 | 0.9560684 | 0.007876655 | 0.1358044 | 0.007530621
153 | 0.9576752 | 0.007876655 | 0.1358044 | 0.007543277
154 | 0.9592821 | 0.007876655 | 0.1358044 | 0.007555934
155 | 0.9608889 | 0.007876655 | 0.1358044 | 0.00756859
156 | 0.9624957 | 0 | 0 | 0
157 | 0.9624957 | 0.007876655 | 0.1358044 | 0.007581247
158 | 0.9641026 | 0 | 0 | 0
159 | 0.9657094 | 0.007876655 | 0.1358044 | 0.00760656
160 | 0.9673162 | 0 | 0 | 0
161 | 0.9673162 | 0 | 0 | 0
162 | 0.9689231 | 0 | 0 | 0
163 | 0.9689231 | 0 | 0 | 0
164 | 0.9705299 | 0 | 0 | 0
165 | 0.9705299 | 0 | 0 | 0
166 | 0.9721368 | 0 | 0 | 0
167 | 0.9721368 | 0 | 0 | 0
168 | 0.9737436 | 0 | 0 | 0
169 | 0.9737436 | 0 | 0 | 0
170 | 0.9753504 | 0 | 0 | 0
171 | 0.9753504 | 0 | 0 | 0
172 | 0.9753504 | 0 | 0 | 0
173 | 0.9769573 | 0 | 0 | 0
174 | 0.9769573 | 0 | 0 | 0
175 | 0.9769573 | 0 | 0 | 0
176 | 0.9769573 | 0 | 0 | 0
177 | 0.9785641 | 0 | 0 | 0
178 | 0.9785641 | 0 | 0 | 0
179 | 0.9785641 | 0 | 0 | 0
180 | 0.9785641 | 0 | 0 | 0
181 | 0.9785641 | 0 | 0 | 0
182 | 0.9801709 | 0 | 0 | 0
183 | 0.9801709 | 0 | 0 | 0
184 | 0.9801709 | 0 | 0 | 0
185 | 0.9817778 | 0 | 0 | 0
186 | 0.9817778 | 0 | 0 | 0
187 | 0.9817778 | 0 | 0 | 0
188 | 0.9817778 | 0 | 0 | 0
189 | 0.9833846 | 0 | 0 | 0
190 | 0.9833846 | 0 | 0 | 0
191 | 0.9833846 | 0 | 0 | 0
192 | 0.9833846 | 0 | 0 | 0
193 | 0.9833846 | 0 | 0 | 0
194 | 0.9833846 | 0 | 0 | 0
195 | 0.9849915 | 0 | 0 | 0
196 | 0.9849915 | 0 | 0 | 0
197 | 0.9849915 | 0 | 0 | 0
198 | 0.9849915 | 0 | 0 | 0
199 | 0.9849915 | 0 | 0 | 0
200 | 0.9849915 | 0 | 0 | 0
201 | 0.9849915 | 0 | 0 | 0
202 | 0.9849915 | 0 | 0 | 0
203 | 0.9865983 | 0 | 0 | 0
204 | 0.9865983 | 0 | 0 | 0
205 | 0.9865983 | 0 | 0 | 0
206 | 0.9865983 | 0 | 0 | 0
207 | 0.9865983 | 0 | 0 | 0
208 | 0.9865983 | 0 | 0 | 0
209 | 0.9865983 | 0 | 0 | 0
210 | 0.9865983 | 0 | 0 | 0
211 | 0.9882051 | 0 | 0 | 0
212 | 0.9865983 | 0 | 0 | 0
213 | 0.9882051 | 0 | 0 | 0
214 | 0.9882051 | 0 | 0 | 0
215 | 0.9882051 | 0 | 0 | 0
216 | 0.9882051 | 0 | 0 | 0
217 | 0.9882051 | 0 | 0 | 0
218 | 0.989812 | 0 | 0 | 0
219 | 0.989812 | 0 | 0 | 0
220 | 0.989812 | 0 | 0 | 0
221 | 0.989812 | 0 | 0 | 0
222 | 0.989812 | 0 | 0 | 0
223 | 0.989812 | 0 | 0 | 0
224 | 0.989812 | 0 | 0 | 0
225 | 0.989812 | 0 | 0 | 0
226 | 0.989812 | 0 | 0 | 0
227 | 0.989812 | 0 | 0 | 0
228 | 0.989812 | 0 | 0 | 0
229 | 0.9914188 | 0 | 0 | 0
230 | 0.989812 | 0 | 0 | 0
231 | 0.9914188 | 0 | 0 | 0
232 | 0.989812 | 0 | 0 | 0
233 | 0.9914188 | 0 | 0 | 0
234 | 0.9914188 | 0 | 0 | 0
235 | 0.9914188 | 0 | 0 | 0
236 | 0.9914188 | 0 | 0 | 0
237 | 0.9914188 | 0 | 0 | 0
238 | 0.9914188 | 0 | 0 | 0
239 | 0.9914188 | 0 | 0 | 0
240 | 0.9914188 | 0 | 0 | 0
241 | 0.9914188 | 0 | 0 | 0
242 | 0.9914188 | 0 | 0 | 0
243 | 0.9930256 | 0 | 0 | 0
244 | 0.9930256 | 0 | 0 | 0
245 | 0.9930256 | 0 | 0 | 0
246 | 0.9930256 | 0 | 0 | 0
247 | 0.9930256 | 0 | 0 | 0
248 | 0.9930256 | 0 | 0 | 0
249 | 0.9930256 | 0 | 0 | 0
250 | 0.9930256 | 0 | 0 | 0
251 | 0.9946325 | 0 | 0 | 0
252 | 0.9930256 | 0 | 0 | 0
253 | 0.9946325 | 0 | 0 | 0
254 | 0.9946325 | 0 | 0 | 0
255 | 0.9930256 | 0 | 0 | 0