## Summary
0
Time | 2023-10-20 16:29
ID | X002_Payload2_Final
Pixel | 2
Pixel Area | 0.058
Irradiance | 100
Panel Temperature | 0
Voc | 1.012308
Isc | 1.559578
Vmp | 0.8998291
Imp | 1.339031
Pmp | 1.204899
FF | 0.7631874
Eff | 0.2077413
Dir | Forward

## Data
| Voltage | Current | Current Density | Power
0 | 1.012308 | 0 | 0 | 0
1 | 1.017128 | 0 | 0 | 0
2 | 1.020342 | 0 | 0 | 0
3 | 1.023556 | 0 | 0 | 0
4 | 1.026769 | 0 | 0 | 0
5 | 1.029983 | 0 | 0 | 0
6 | 1.03159 | 0 | 0 | 0
7 | 1.034803 | 0 | 0 | 0
8 | 1.03641 | 0 | 0 | 0
9 | 1.038017 | 0 | 0 | 0
10 | 1.039624 | 0 | 0 | 0
11 | 1.041231 | 0 | 0 | 0
12 | 1.042838 | 0 | 0 | 0
13 | 1.044444 | 0 | 0 | 0
14 | 1.044444 | 0 | 0 | 0
15 | 1.046051 | 0 | 0 | 0
16 | 1.047658 | 0 | 0 | 0
17 | 1.049265 | 0 | 0 | 0
18 | 1.049265 | 0 | 0 | 0
19 | 1.049265 | 0 | 0 | 0
20 | 1.050872 | 0 | 0 | 0
21 | 1.050872 | 0 | 0 | 0
22 | 1.052479 | 0 | 0 | 0
23 | 1.052479 | 0 | 0 | 0
24 | 1.052479 | 0 | 0 | 0
25 | 1.054085 | 0 | 0 | 0
26 | 1.054085 | 0 | 0 | 0
27 | 1.054085 | 0 | 0 | 0
28 | 1.055692 | 0 | 0 | 0
29 | 1.055692 | 0 | 0 | 0
30 | 1.055692 | 0 | 0 | 0
31 | 1.055692 | 0 | 0 | 0
32 | 1.057299 | 0 | 0 | 0
33 | 1.057299 | 0 | 0 | 0
34 | 1.057299 | 0 | 0 | 0
35 | 1.057299 | 0 | 0 | 0
36 | 1.057299 | 0 | 0 | 0
37 | 1.057299 | 0 | 0 | 0
38 | 1.058906 | 0 | 0 | 0
39 | 1.058906 | 0 | 0 | 0
40 | 1.058906 | 0 | 0 | 0
41 | 1.058906 | 0 | 0 | 0
42 | 1.058906 | 0 | 0 | 0
43 | 1.058906 | 0 | 0 | 0
44 | 1.058906 | 0 | 0 | 0
45 | 1.058906 | 0 | 0 | 0
46 | 1.058906 | 0 | 0 | 0
47 | 1.058906 | 0 | 0 | 0
48 | 1.060513 | 0 | 0 | 0
49 | 1.060513 | 0 | 0 | 0
50 | 1.060513 | 0 | 0 | 0
51 | 1.060513 | 0 | 0 | 0
52 | 1.060513 | 0 | 0 | 0
53 | 1.060513 | 0 | 0 | 0
54 | 1.060513 | 0 | 0 | 0
55 | 1.06212 | 0 | 0 | 0
56 | 1.060513 | 0 | 0 | 0
57 | 1.060513 | 0 | 0 | 0
58 | 1.060513 | 0 | 0 | 0
59 | 1.06212 | 0 | 0 | 0
60 | 1.06212 | 0 | 0 | 0
61 | 1.06212 | 0 | 0 | 0
62 | 1.06212 | 0 | 0 | 0
63 | 1.06212 | 0 | 0 | 0
64 | 1.06212 | 0 | 0 | 0
65 | 1.06212 | 0 | 0 | 0
66 | 1.06212 | 0 | 0 | 0
67 | 1.06212 | 0 | 0 | 0
68 | 1.06212 | 0 | 0 | 0
69 | 1.06212 | 0 | 0 | 0
70 | 1.063726 | 0 | 0 | 0
71 | 1.06212 | 0 | 0 | 0
72 | 1.06212 | 0 | 0 | 0
73 | 1.063726 | 0 | 0 | 0
74 | 1.06212 | 0 | 0 | 0
75 | 1.063726 | 0 | 0 | 0
76 | 1.063726 | 0 | 0 | 0
77 | 1.063726 | 0 | 0 | 0
78 | 1.06212 | 0 | 0 | 0
79 | 1.063726 | 0 | 0 | 0
80 | 1.063726 | 0 | 0 | 0
81 | 1.063726 | 0 | 0 | 0
82 | 1.063726 | 0 | 0 | 0
83 | 1.063726 | 0 | 0 | 0
84 | 1.063726 | 0 | 0 | 0
85 | 1.063726 | 0 | 0 | 0
86 | 1.063726 | 0 | 0 | 0
87 | 1.063726 | 0 | 0 | 0
88 | 1.063726 | 0 | 0 | 0
89 | 1.063726 | 0 | 0 | 0
90 | 1.063726 | 0 | 0 | 0
91 | 1.063726 | 0 | 0 | 0
92 | 1.063726 | 0 | 0 | 0
93 | 1.063726 | 0 | 0 | 0
94 | 1.063726 | 0 | 0 | 0
95 | 1.065333 | 0 | 0 | 0
96 | 1.065333 | 0 | 0 | 0
97 | 1.063726 | 0 | 0 | 0
98 | 1.063726 | 0 | 0 | 0
99 | 1.065333 | 0 | 0 | 0
100 | 1.065333 | 0 | 0 | 0
101 | 1.063726 | 0 | 0 | 0
102 | 1.065333 | 0 | 0 | 0
103 | 1.063726 | 0 | 0 | 0
104 | 1.063726 | 0 | 0 | 0
105 | 1.065333 | 0 | 0 | 0
106 | 1.063726 | 0 | 0 | 0
107 | 1.065333 | 0 | 0 | 0
108 | 1.065333 | 0 | 0 | 0
109 | 1.065333 | 0 | 0 | 0
110 | 1.063726 | 0 | 0 | 0
111 | 1.065333 | 0 | 0 | 0
112 | 1.065333 | 0 | 0 | 0
113 | 1.065333 | 0 | 0 | 0
114 | 1.065333 | 0 | 0 | 0
115 | 1.065333 | 0 | 0 | 0
116 | 1.065333 | 0 | 0 | 0
117 | 1.065333 | 0 | 0 | 0
118 | 1.065333 | 0 | 0 | 0
119 | 1.065333 | 0 | 0 | 0
120 | 1.065333 | 0 | 0 | 0
121 | 1.065333 | 0 | 0 | 0
122 | 1.065333 | 0 | 0 | 0
123 | 1.065333 | 0 | 0 | 0
124 | 1.065333 | 0 | 0 | 0
125 | 1.065333 | 0 | 0 | 0
126 | 1.065333 | 0 | 0 | 0
127 | 1.065333 | 0 | 0 | 0
128 | 1.055692 | 0.1811631 | 3.123501 | 0.1912525
129 | 1.046051 | 0.3308195 | 5.703785 | 0.3460542
130 | 1.038017 | 0.4489693 | 7.740851 | 0.4660378
131 | 1.029983 | 0.5513658 | 9.506308 | 0.5678974
132 | 1.025162 | 0.6222557 | 10.72855 | 0.6379132
133 | 1.020342 | 0.6931456 | 11.95079 | 0.7072455
134 | 1.015521 | 0.7482822 | 12.90142 | 0.7598966
135 | 1.010701 | 0.7955421 | 13.71624 | 0.8040551
136 | 1.007487 | 0.8349254 | 14.39527 | 0.8411767
137 | 1.002667 | 0.866432 | 14.93848 | 0.8687425
138 | 0.999453 | 0.8979387 | 15.4817 | 0.8974475
139 | 0.9978462 | 0.9215686 | 15.88911 | 0.9195837
140 | 0.9946325 | 0.9451986 | 16.29653 | 0.9401252
141 | 0.9930256 | 0.9609519 | 16.56814 | 0.9542499
142 | 0.9914188 | 0.9767052 | 16.83975 | 0.9683239
143 | 0.9882051 | 0.9924585 | 17.11135 | 0.9807526
144 | 0.9865983 | 1.016088 | 17.51877 | 1.002471
145 | 0.9833846 | 1.031842 | 17.79038 | 1.014697
146 | 0.9817778 | 1.047595 | 18.06198 | 1.028506
147 | 0.9801709 | 1.055472 | 18.19779 | 1.034543
148 | 0.9769573 | 1.071225 | 18.4694 | 1.046541
149 | 0.9753504 | 1.079102 | 18.6052 | 1.052502
150 | 0.9753504 | 1.094855 | 18.87681 | 1.067867
151 | 0.9721368 | 1.094855 | 18.87681 | 1.064349
152 | 0.9705299 | 1.110608 | 19.14842 | 1.077879
153 | 0.9689231 | 1.126362 | 19.42003 | 1.091358
154 | 0.9673162 | 1.134238 | 19.55583 | 1.097167
155 | 0.9641026 | 1.134238 | 19.55583 | 1.093522
156 | 0.9624957 | 1.142115 | 19.69164 | 1.099281
157 | 0.9608889 | 1.149992 | 19.82744 | 1.105014
158 | 0.9592821 | 1.157868 | 19.96325 | 1.110722
159 | 0.9592821 | 1.165745 | 20.09905 | 1.118278
160 | 0.9544615 | 1.189375 | 20.50646 | 1.135213
161 | 0.949641 | 1.205128 | 20.77807 | 1.144439
162 | 0.9448205 | 1.220882 | 21.04968 | 1.153514
163 | 0.9416068 | 1.228758 | 21.18549 | 1.157007
164 | 0.9367863 | 1.244511 | 21.45709 | 1.165841
165 | 0.9335726 | 1.260265 | 21.7287 | 1.176549
166 | 0.930359 | 1.268141 | 21.86451 | 1.179827
167 | 0.9271453 | 1.276018 | 22.00031 | 1.183054
168 | 0.9239316 | 1.283895 | 22.13612 | 1.186231
169 | 0.9191111 | 1.291771 | 22.27192 | 1.187281
170 | 0.9158974 | 1.299648 | 22.40773 | 1.190344
171 | 0.9110769 | 1.307525 | 22.54353 | 1.191256
172 | 0.9062564 | 1.315401 | 22.67933 | 1.192091
173 | 0.9030427 | 1.323278 | 22.81514 | 1.194977
174 | 0.8998291 | 1.339031 | 23.08675 | 1.204899
175 | 0.8966154 | 1.339031 | 23.08675 | 1.200596
176 | 0.8885812 | 1.346908 | 23.22255 | 1.196837
177 | 0.880547 | 1.362661 | 23.49416 | 1.199887
178 | 0.8741197 | 1.370538 | 23.62996 | 1.198014
179 | 0.8676923 | 1.378415 | 23.76577 | 1.19604
180 | 0.861265 | 1.386291 | 23.90157 | 1.193964
181 | 0.8548376 | 1.386291 | 23.90157 | 1.185054
182 | 0.8484103 | 1.394168 | 24.03738 | 1.182826
183 | 0.8435897 | 1.402045 | 24.17318 | 1.18275
184 | 0.8355556 | 1.409921 | 24.30899 | 1.178068
185 | 0.8291282 | 1.409921 | 24.30899 | 1.169005
186 | 0.821094 | 1.417798 | 24.44479 | 1.164145
187 | 0.8146667 | 1.417798 | 24.44479 | 1.155033
188 | 0.8066325 | 1.425675 | 24.5806 | 1.149995
189 | 0.801812 | 1.425675 | 24.5806 | 1.143123
190 | 0.7937778 | 1.433551 | 24.7164 | 1.137921
191 | 0.7873504 | 1.433551 | 24.7164 | 1.128707
192 | 0.7761026 | 1.441428 | 24.8522 | 1.118696
193 | 0.7648547 | 1.449305 | 24.98801 | 1.108507
194 | 0.7536068 | 1.449305 | 24.98801 | 1.092206
195 | 0.7439658 | 1.457181 | 25.12381 | 1.084093
196 | 0.7343248 | 1.457181 | 25.12381 | 1.070044
197 | 0.7246838 | 1.457181 | 25.12381 | 1.055996
198 | 0.7166496 | 1.465058 | 25.25962 | 1.049933
199 | 0.7086154 | 1.465058 | 25.25962 | 1.038163
200 | 0.6973675 | 1.465058 | 25.25962 | 1.021684
201 | 0.6877265 | 1.472934 | 25.39542 | 1.012976
202 | 0.6796923 | 1.472934 | 25.39542 | 1.001142
203 | 0.6700513 | 1.472934 | 25.39542 | 0.9869416
204 | 0.6620171 | 1.480811 | 25.53123 | 0.9803223
205 | 0.6539829 | 1.480811 | 25.53123 | 0.9684252
206 | 0.6443419 | 1.480811 | 25.53123 | 0.9541486
207 | 0.6363077 | 1.488688 | 25.66703 | 0.9472635
208 | 0.623453 | 1.488688 | 25.66703 | 0.9281269
209 | 0.6105983 | 1.496564 | 25.80284 | 0.9137997
210 | 0.6009573 | 1.496564 | 25.80284 | 0.8993713
211 | 0.5897094 | 1.496564 | 25.80284 | 0.8825381
212 | 0.5784615 | 1.504441 | 25.93864 | 0.8702613
213 | 0.5688205 | 1.504441 | 25.93864 | 0.855757
214 | 0.5607863 | 1.504441 | 25.93864 | 0.84367
215 | 0.5511453 | 1.504441 | 25.93864 | 0.8291656
216 | 0.5398974 | 1.512318 | 26.07444 | 0.8164965
217 | 0.5302564 | 1.512318 | 26.07444 | 0.8019162
218 | 0.5190085 | 1.512318 | 26.07444 | 0.7849058
219 | 0.5093675 | 1.512318 | 26.07444 | 0.7703255
220 | 0.5013333 | 1.520194 | 26.21025 | 0.7621241
221 | 0.4916923 | 1.512318 | 26.07444 | 0.743595
222 | 0.4820513 | 1.520194 | 26.21025 | 0.7328117
223 | 0.4740171 | 1.520194 | 26.21025 | 0.7205981
224 | 0.4531282 | 1.528071 | 26.34605 | 0.6924121
225 | 0.435453 | 1.528071 | 26.34605 | 0.6654031
226 | 0.4177778 | 1.528071 | 26.34605 | 0.6383941
227 | 0.4017094 | 1.528071 | 26.34605 | 0.6138405
228 | 0.3888547 | 1.535948 | 26.48186 | 0.5972605
229 | 0.3743932 | 1.535948 | 26.48186 | 0.5750483
230 | 0.3631453 | 1.535948 | 26.48186 | 0.5577722
231 | 0.3502906 | 1.535948 | 26.48186 | 0.538028
232 | 0.3358291 | 1.543824 | 26.61766 | 0.5184611
233 | 0.3229744 | 1.543824 | 26.61766 | 0.4986157
234 | 0.3117265 | 1.543824 | 26.61766 | 0.481251
235 | 0.3004786 | 1.543824 | 26.61766 | 0.4638862
236 | 0.2892308 | 1.543824 | 26.61766 | 0.4465215
237 | 0.2779829 | 1.543824 | 26.61766 | 0.4291568
238 | 0.266735 | 1.551701 | 26.75347 | 0.413893
239 | 0.2587009 | 1.551701 | 26.75347 | 0.4014264
240 | 0.2426325 | 1.551701 | 26.75347 | 0.3764931
241 | 0.2265641 | 1.551701 | 26.75347 | 0.3515597
242 | 0.2137094 | 1.551701 | 26.75347 | 0.3316131
243 | 0.2008547 | 1.551701 | 26.75347 | 0.3116664
244 | 0.188 | 1.559578 | 26.88927 | 0.2932006
245 | 0.1767521 | 1.551701 | 26.75347 | 0.2742665
246 | 0.1655043 | 1.559578 | 26.88927 | 0.2581168
247 | 0.1542564 | 1.559578 | 26.88927 | 0.2405749
248 | 0.1414017 | 1.559578 | 26.88927 | 0.2205269
249 | 0.1301538 | 1.559578 | 26.88927 | 0.202985
250 | 0.1172991 | 1.559578 | 26.88927 | 0.1829371
251 | 0.1076581 | 1.559578 | 26.88927 | 0.1679012
252 | 0.09641026 | 1.559578 | 26.88927 | 0.1503593
253 | 0.08516239 | 1.559578 | 26.88927 | 0.1328174
254 | 0.07552137 | 1.559578 | 26.88927 | 0.1177814
255 | 0.06588034 | 1.559578 | 26.88927 | 0.1027455