## Summary
0
Time | 2023-10-20 16:29
ID | X002_Payload2_Final
Pixel | 2
Pixel Area | 0.058
Irradiance | 100
Panel Temperature | 0
Voc | 0.004820513
Isc | 0
Vmp | 0.8692991
Imp | 1.315401
Pmp | 1.143477
FF | 11434772.9
Eff | 0.1971513
Dir | Reverse

## Data
| Voltage | Current | Current Density | Power
0 | 0.004820513 | 1.551701 | 26.75347 | 0.007479995
1 | 0.00642735 | 1.551701 | 26.75347 | 0.009973326
2 | 0.008034188 | 1.551701 | 26.75347 | 0.01246666
3 | 0.01124786 | 1.551701 | 26.75347 | 0.01745332
4 | 0.01446154 | 1.559578 | 26.88927 | 0.02255389
5 | 0.01928205 | 1.559578 | 26.88927 | 0.03007186
6 | 0.02410256 | 1.559578 | 26.88927 | 0.03758982
7 | 0.02892308 | 1.559578 | 26.88927 | 0.04510779
8 | 0.03695726 | 1.559578 | 26.88927 | 0.05763773
9 | 0.04659829 | 1.559578 | 26.88927 | 0.07267365
10 | 0.05463248 | 1.559578 | 26.88927 | 0.08520359
11 | 0.06266667 | 1.559578 | 26.88927 | 0.09773353
12 | 0.07070085 | 1.551701 | 26.75347 | 0.1097066
13 | 0.07873504 | 1.559578 | 26.88927 | 0.1227934
14 | 0.08676923 | 1.551701 | 26.75347 | 0.1346399
15 | 0.09319658 | 1.551701 | 26.75347 | 0.1446132
16 | 0.109265 | 1.551701 | 26.75347 | 0.1695465
17 | 0.1221197 | 1.551701 | 26.75347 | 0.1894932
18 | 0.1365812 | 1.551701 | 26.75347 | 0.2119332
19 | 0.1478291 | 1.551701 | 26.75347 | 0.2293865
20 | 0.1574701 | 1.551701 | 26.75347 | 0.2443465
21 | 0.1687179 | 1.551701 | 26.75347 | 0.2617998
22 | 0.178359 | 1.551701 | 26.75347 | 0.2767598
23 | 0.188 | 1.543824 | 26.61766 | 0.290239
24 | 0.1992479 | 1.551701 | 26.75347 | 0.3091731
25 | 0.2104957 | 1.543824 | 26.61766 | 0.3249684
26 | 0.2201368 | 1.543824 | 26.61766 | 0.3398525
27 | 0.2313846 | 1.551701 | 26.75347 | 0.3590397
28 | 0.2394188 | 1.543824 | 26.61766 | 0.3696206
29 | 0.2490598 | 1.543824 | 26.61766 | 0.3845046
30 | 0.2587009 | 1.543824 | 26.61766 | 0.3993887
31 | 0.266735 | 1.543824 | 26.61766 | 0.4117921
32 | 0.2860171 | 1.535948 | 26.48186 | 0.4393073
33 | 0.3052991 | 1.535948 | 26.48186 | 0.4689235
34 | 0.3229744 | 1.528071 | 26.34605 | 0.4935278
35 | 0.3390427 | 1.528071 | 26.34605 | 0.5180814
36 | 0.3518974 | 1.528071 | 26.34605 | 0.5377243
37 | 0.366359 | 1.528071 | 26.34605 | 0.5598225
38 | 0.3776068 | 1.528071 | 26.34605 | 0.5770101
39 | 0.3888547 | 1.528071 | 26.34605 | 0.5941976
40 | 0.4017094 | 1.520194 | 26.21025 | 0.6106764
41 | 0.4129573 | 1.520194 | 26.21025 | 0.6277753
42 | 0.425812 | 1.520194 | 26.21025 | 0.647317
43 | 0.435453 | 1.512318 | 26.07444 | 0.6585433
44 | 0.445094 | 1.512318 | 26.07444 | 0.6731236
45 | 0.454735 | 1.512318 | 26.07444 | 0.6877039
46 | 0.4643761 | 1.504441 | 25.93864 | 0.6986264
47 | 0.4740171 | 1.504441 | 25.93864 | 0.7131308
48 | 0.4868718 | 1.504441 | 25.93864 | 0.7324699
49 | 0.4997265 | 1.504441 | 25.93864 | 0.7518091
50 | 0.5125812 | 1.496564 | 25.80284 | 0.7671108
51 | 0.5238291 | 1.496564 | 25.80284 | 0.7839439
52 | 0.5350769 | 1.496564 | 25.80284 | 0.8007771
53 | 0.5447179 | 1.488688 | 25.66703 | 0.810915
54 | 0.5527521 | 1.488688 | 25.66703 | 0.8228754
55 | 0.5623932 | 1.480811 | 25.53123 | 0.8327981
56 | 0.573641 | 1.472934 | 25.39542 | 0.8449356
57 | 0.5832821 | 1.472934 | 25.39542 | 0.8591362
58 | 0.5929231 | 1.472934 | 25.39542 | 0.8733368
59 | 0.6009573 | 1.472934 | 25.39542 | 0.8851707
60 | 0.6089915 | 1.465058 | 25.25962 | 0.8922077
61 | 0.6170256 | 1.465058 | 25.25962 | 0.9039782
62 | 0.6250598 | 1.465058 | 25.25962 | 0.9157488
63 | 0.6314872 | 1.457181 | 25.12381 | 0.9201912
64 | 0.6443419 | 1.449305 | 24.98801 | 0.9338476
65 | 0.6555897 | 1.449305 | 24.98801 | 0.9501492
66 | 0.6668376 | 1.441428 | 24.8522 | 0.9611983
67 | 0.6764786 | 1.441428 | 24.8522 | 0.9750951
68 | 0.6861197 | 1.433551 | 24.7164 | 0.9835877
69 | 0.6957607 | 1.433551 | 24.7164 | 0.9974086
70 | 0.7037949 | 1.433551 | 24.7164 | 1.008926
71 | 0.7118291 | 1.425675 | 24.5806 | 1.014837
72 | 0.7214701 | 1.417798 | 24.44479 | 1.022899
73 | 0.7295043 | 1.417798 | 24.44479 | 1.03429
74 | 0.7375385 | 1.409921 | 24.30899 | 1.039871
75 | 0.7455726 | 1.409921 | 24.30899 | 1.051199
76 | 0.7536068 | 1.402045 | 24.17318 | 1.05659
77 | 0.7600342 | 1.402045 | 24.17318 | 1.065602
78 | 0.7680684 | 1.402045 | 24.17318 | 1.076866
79 | 0.7744957 | 1.394168 | 24.03738 | 1.079777
80 | 0.7841368 | 1.386291 | 23.90157 | 1.087042
81 | 0.7921709 | 1.378415 | 23.76577 | 1.09194
82 | 0.801812 | 1.370538 | 23.62996 | 1.098914
83 | 0.8082393 | 1.370538 | 23.62996 | 1.107723
84 | 0.8162735 | 1.362661 | 23.49416 | 1.112304
85 | 0.8227009 | 1.362661 | 23.49416 | 1.121063
86 | 0.8291282 | 1.354785 | 23.35836 | 1.12329
87 | 0.8355556 | 1.346908 | 23.22255 | 1.125416
88 | 0.8419829 | 1.346908 | 23.22255 | 1.134074
89 | 0.8484103 | 1.339031 | 23.08675 | 1.136048
90 | 0.8548376 | 1.331155 | 22.95094 | 1.137921
91 | 0.8596581 | 1.323278 | 22.81514 | 1.137567
92 | 0.8644786 | 1.315401 | 22.67933 | 1.137136
93 | 0.8692991 | 1.315401 | 22.67933 | 1.143477
94 | 0.8741197 | 1.307525 | 22.54353 | 1.142933
95 | 0.8789402 | 1.299648 | 22.40773 | 1.142313
96 | 0.8853675 | 1.283895 | 22.13612 | 1.136719
97 | 0.8917949 | 1.268141 | 21.86451 | 1.130922
98 | 0.8982222 | 1.260265 | 21.7287 | 1.131998
99 | 0.9030427 | 1.244511 | 21.45709 | 1.123847
100 | 0.9078632 | 1.236635 | 21.32129 | 1.122695
101 | 0.9110769 | 1.220882 | 21.04968 | 1.112317
102 | 0.9142906 | 1.220882 | 21.04968 | 1.11624
103 | 0.9191111 | 1.205128 | 20.77807 | 1.107647
104 | 0.9223248 | 1.197252 | 20.64227 | 1.104255
105 | 0.9255385 | 1.189375 | 20.50646 | 1.100812
106 | 0.9287521 | 1.181498 | 20.37066 | 1.097319
107 | 0.9319658 | 1.173622 | 20.23485 | 1.093775
108 | 0.9335726 | 1.165745 | 20.09905 | 1.088308
109 | 0.9367863 | 1.157868 | 19.96325 | 1.084675
110 | 0.94 | 1.149992 | 19.82744 | 1.080992
111 | 0.9416068 | 1.142115 | 19.69164 | 1.075423
112 | 0.9432137 | 1.134238 | 19.55583 | 1.069829
113 | 0.9464274 | 1.118485 | 19.28422 | 1.058565
114 | 0.949641 | 1.110608 | 19.14842 | 1.054679
115 | 0.9512479 | 1.102732 | 19.01262 | 1.048971
116 | 0.9528547 | 1.094855 | 18.87681 | 1.043238
117 | 0.9544615 | 1.086978 | 18.74101 | 1.037479
118 | 0.9560684 | 1.086978 | 18.74101 | 1.039226
119 | 0.9576752 | 1.079102 | 18.6052 | 1.033429
120 | 0.9608889 | 1.071225 | 18.4694 | 1.029328
121 | 0.9624957 | 1.055472 | 18.19779 | 1.015887
122 | 0.9624957 | 1.055472 | 18.19779 | 1.015887
123 | 0.9641026 | 1.047595 | 18.06198 | 1.009989
124 | 0.9657094 | 1.039718 | 17.92618 | 1.004066
125 | 0.9673162 | 1.039718 | 17.92618 | 1.005737
126 | 0.9689231 | 1.023965 | 17.65457 | 0.9921435
127 | 0.9689231 | 1.023965 | 17.65457 | 0.9921435
128 | 0.9801709 | 0.8585554 | 14.80268 | 0.841531
129 | 0.989812 | 0.7167756 | 12.3582 | 0.7094731
130 | 0.999453 | 0.5986258 | 10.32113 | 0.5982983
131 | 1.007487 | 0.5119826 | 8.827286 | 0.5158159
132 | 1.013915 | 0.4253394 | 7.333437 | 0.4312578
133 | 1.018735 | 0.3623261 | 6.247002 | 0.3691143
134 | 1.021949 | 0.3071895 | 5.296371 | 0.313932
135 | 1.026769 | 0.252053 | 4.345741 | 0.2588002
136 | 1.029983 | 0.2126697 | 3.666719 | 0.2190461
137 | 1.033197 | 0.1811631 | 3.123501 | 0.1871771
138 | 1.03641 | 0.1496564 | 2.580284 | 0.1551055
139 | 1.039624 | 0.1260265 | 2.17287 | 0.1310201
140 | 1.041231 | 0.1102732 | 1.901262 | 0.1148198
141 | 1.042838 | 0.0866432 | 1.493848 | 0.09035479
142 | 1.046051 | 0.07876655 | 1.358044 | 0.08239385
143 | 1.046051 | 0.06301324 | 1.086435 | 0.06591508
144 | 1.049265 | 0.05513658 | 0.9506308 | 0.05785289
145 | 1.049265 | 0.04725993 | 0.8148264 | 0.04958819
146 | 1.050872 | 0.03938327 | 0.679022 | 0.04138677
147 | 1.050872 | 0.03150662 | 0.5432176 | 0.03310942
148 | 1.054085 | 0.03150662 | 0.5432176 | 0.03321067
149 | 1.052479 | 0.02362996 | 0.4074132 | 0.02487003
150 | 1.054085 | 0.02362996 | 0.4074132 | 0.024908
151 | 1.055692 | 0.01575331 | 0.2716088 | 0.01663065
152 | 1.055692 | 0.01575331 | 0.2716088 | 0.01663065
153 | 1.057299 | 0.01575331 | 0.2716088 | 0.01665596
154 | 1.057299 | 0.01575331 | 0.2716088 | 0.01665596
155 | 1.057299 | 0.007876655 | 0.1358044 | 0.008327981
156 | 1.058906 | 0.007876655 | 0.1358044 | 0.008340637
157 | 1.058906 | 0.007876655 | 0.1358044 | 0.008340637
158 | 1.058906 | 0.007876655 | 0.1358044 | 0.008340637
159 | 1.058906 | 0.007876655 | 0.1358044 | 0.008340637
160 | 1.060513 | 0.007876655 | 0.1358044 | 0.008353294
161 | 1.060513 | 0.007876655 | 0.1358044 | 0.008353294
162 | 1.060513 | 0 | 0 | 0
163 | 1.060513 | 0 | 0 | 0
164 | 1.060513 | 0 | 0 | 0
165 | 1.060513 | 0 | 0 | 0
166 | 1.06212 | 0 | 0 | 0
167 | 1.06212 | 0 | 0 | 0
168 | 1.06212 | 0 | 0 | 0
169 | 1.06212 | 0 | 0 | 0
170 | 1.06212 | 0 | 0 | 0
171 | 1.06212 | 0 | 0 | 0
172 | 1.06212 | 0 | 0 | 0
173 | 1.06212 | 0 | 0 | 0
174 | 1.06212 | 0 | 0 | 0
175 | 1.063726 | 0 | 0 | 0
176 | 1.063726 | 0 | 0 | 0
177 | 1.063726 | 0 | 0 | 0
178 | 1.063726 | 0 | 0 | 0
179 | 1.063726 | 0 | 0 | 0
180 | 1.063726 | 0 | 0 | 0
181 | 1.063726 | 0 | 0 | 0
182 | 1.063726 | 0 | 0 | 0
183 | 1.063726 | 0 | 0 | 0
184 | 1.063726 | 0 | 0 | 0
185 | 1.063726 | 0 | 0 | 0
186 | 1.063726 | 0 | 0 | 0
187 | 1.063726 | 0 | 0 | 0
188 | 1.063726 | 0 | 0 | 0
189 | 1.063726 | 0 | 0 | 0
190 | 1.063726 | 0 | 0 | 0
191 | 1.063726 | 0 | 0 | 0
192 | 1.065333 | 0 | 0 | 0
193 | 1.065333 | 0 | 0 | 0
194 | 1.065333 | 0 | 0 | 0
195 | 1.065333 | 0 | 0 | 0
196 | 1.065333 | 0 | 0 | 0
197 | 1.065333 | 0 | 0 | 0
198 | 1.065333 | 0 | 0 | 0
199 | 1.065333 | 0 | 0 | 0
200 | 1.065333 | 0 | 0 | 0
201 | 1.065333 | 0 | 0 | 0
202 | 1.065333 | 0 | 0 | 0
203 | 1.065333 | 0 | 0 | 0
204 | 1.065333 | 0 | 0 | 0
205 | 1.065333 | 0 | 0 | 0
206 | 1.065333 | 0 | 0 | 0
207 | 1.065333 | 0 | 0 | 0
208 | 1.065333 | 0 | 0 | 0
209 | 1.065333 | 0 | 0 | 0
210 | 1.06694 | 0 | 0 | 0
211 | 1.065333 | 0 | 0 | 0
212 | 1.065333 | 0 | 0 | 0
213 | 1.065333 | 0 | 0 | 0
214 | 1.065333 | 0 | 0 | 0
215 | 1.065333 | 0 | 0 | 0
216 | 1.065333 | 0 | 0 | 0
217 | 1.065333 | 0 | 0 | 0
218 | 1.06694 | 0 | 0 | 0
219 | 1.065333 | 0 | 0 | 0
220 | 1.065333 | 0 | 0 | 0
221 | 1.06694 | 0 | 0 | 0
222 | 1.06694 | 0 | 0 | 0
223 | 1.06694 | 0 | 0 | 0
224 | 1.065333 | 0 | 0 | 0
225 | 1.06694 | 0 | 0 | 0
226 | 1.06694 | 0 | 0 | 0
227 | 1.06694 | 0 | 0 | 0
228 | 1.06694 | 0 | 0 | 0
229 | 1.06694 | 0 | 0 | 0
230 | 1.06694 | 0 | 0 | 0
231 | 1.06694 | 0 | 0 | 0
232 | 1.06694 | 0 | 0 | 0
233 | 1.06694 | 0 | 0 | 0
234 | 1.06694 | 0 | 0 | 0
235 | 1.06694 | 0 | 0 | 0
236 | 1.06694 | 0 | 0 | 0
237 | 1.06694 | 0 | 0 | 0
238 | 1.06694 | 0 | 0 | 0
239 | 1.06694 | 0 | 0 | 0
240 | 1.06694 | 0 | 0 | 0
241 | 1.06694 | 0 | 0 | 0
242 | 1.06694 | 0 | 0 | 0
243 | 1.06694 | 0 | 0 | 0
244 | 1.06694 | 0 | 0 | 0
245 | 1.06694 | 0 | 0 | 0
246 | 1.06694 | 0 | 0 | 0
247 | 1.06694 | 0 | 0 | 0
248 | 1.06694 | 0 | 0 | 0
249 | 1.06694 | 0 | 0 | 0
250 | 1.06694 | 0 | 0 | 0
251 | 1.068547 | 0 | 0 | 0
252 | 1.06694 | 0 | 0 | 0
253 | 1.06694 | 0 | 0 | 0
254 | 1.06694 | 0 | 0 | 0
255 | 1.06694 | 0 | 0 | 0