## Summary
0
Time | 2023-10-20 16:29
ID | X002_Payload2_Final
Pixel | 3
Pixel Area | 0.058
Irradiance | 100
Panel Temperature | 0
Voc | 1.026769
Isc | 1.543824
Vmp | 0.8532308
Imp | 1.268141
Pmp | 1.082017
FF | 0.6825955
Eff | 0.1865547
Dir | Forward

## Data
| Voltage | Current | Current Density | Power
0 | 1.026769 | 0 | 0 | 0
1 | 1.026769 | 0 | 0 | 0
2 | 1.028376 | 0 | 0 | 0
3 | 1.028376 | 0 | 0 | 0
4 | 1.029983 | 0 | 0 | 0
5 | 1.029983 | 0 | 0 | 0
6 | 1.03159 | 0 | 0 | 0
7 | 1.03159 | 0 | 0 | 0
8 | 1.03159 | 0 | 0 | 0
9 | 1.033197 | 0 | 0 | 0
10 | 1.033197 | 0 | 0 | 0
11 | 1.033197 | 0 | 0 | 0
12 | 1.034803 | 0 | 0 | 0
13 | 1.034803 | 0 | 0 | 0
14 | 1.034803 | 0 | 0 | 0
15 | 1.03641 | 0 | 0 | 0
16 | 1.03641 | 0 | 0 | 0
17 | 1.03641 | 0 | 0 | 0
18 | 1.03641 | 0 | 0 | 0
19 | 1.03641 | 0 | 0 | 0
20 | 1.038017 | 0 | 0 | 0
21 | 1.038017 | 0 | 0 | 0
22 | 1.038017 | 0 | 0 | 0
23 | 1.038017 | 0 | 0 | 0
24 | 1.039624 | 0 | 0 | 0
25 | 1.038017 | 0 | 0 | 0
26 | 1.038017 | 0 | 0 | 0
27 | 1.039624 | 0 | 0 | 0
28 | 1.039624 | 0 | 0 | 0
29 | 1.039624 | 0 | 0 | 0
30 | 1.039624 | 0 | 0 | 0
31 | 1.039624 | 0 | 0 | 0
32 | 1.039624 | 0 | 0 | 0
33 | 1.041231 | 0 | 0 | 0
34 | 1.039624 | 0 | 0 | 0
35 | 1.039624 | 0 | 0 | 0
36 | 1.041231 | 0 | 0 | 0
37 | 1.041231 | 0 | 0 | 0
38 | 1.041231 | 0 | 0 | 0
39 | 1.041231 | 0 | 0 | 0
40 | 1.041231 | 0 | 0 | 0
41 | 1.041231 | 0 | 0 | 0
42 | 1.041231 | 0 | 0 | 0
43 | 1.041231 | 0 | 0 | 0
44 | 1.041231 | 0 | 0 | 0
45 | 1.041231 | 0 | 0 | 0
46 | 1.041231 | 0 | 0 | 0
47 | 1.041231 | 0 | 0 | 0
48 | 1.042838 | 0 | 0 | 0
49 | 1.042838 | 0 | 0 | 0
50 | 1.042838 | 0 | 0 | 0
51 | 1.042838 | 0 | 0 | 0
52 | 1.042838 | 0 | 0 | 0
53 | 1.042838 | 0 | 0 | 0
54 | 1.042838 | 0 | 0 | 0
55 | 1.042838 | 0 | 0 | 0
56 | 1.042838 | 0 | 0 | 0
57 | 1.042838 | 0 | 0 | 0
58 | 1.042838 | 0 | 0 | 0
59 | 1.042838 | 0 | 0 | 0
60 | 1.042838 | 0 | 0 | 0
61 | 1.044444 | 0 | 0 | 0
62 | 1.042838 | 0 | 0 | 0
63 | 1.042838 | 0 | 0 | 0
64 | 1.042838 | 0 | 0 | 0
65 | 1.044444 | 0 | 0 | 0
66 | 1.044444 | 0 | 0 | 0
67 | 1.044444 | 0 | 0 | 0
68 | 1.044444 | 0 | 0 | 0
69 | 1.044444 | 0 | 0 | 0
70 | 1.044444 | 0 | 0 | 0
71 | 1.044444 | 0 | 0 | 0
72 | 1.044444 | 0 | 0 | 0
73 | 1.044444 | 0 | 0 | 0
74 | 1.044444 | 0 | 0 | 0
75 | 1.044444 | 0 | 0 | 0
76 | 1.044444 | 0 | 0 | 0
77 | 1.044444 | 0 | 0 | 0
78 | 1.044444 | 0 | 0 | 0
79 | 1.044444 | 0 | 0 | 0
80 | 1.044444 | 0 | 0 | 0
81 | 1.044444 | 0 | 0 | 0
82 | 1.044444 | 0 | 0 | 0
83 | 1.044444 | 0 | 0 | 0
84 | 1.044444 | 0 | 0 | 0
85 | 1.046051 | 0 | 0 | 0
86 | 1.046051 | 0 | 0 | 0
87 | 1.046051 | 0 | 0 | 0
88 | 1.046051 | 0 | 0 | 0
89 | 1.046051 | 0 | 0 | 0
90 | 1.046051 | 0 | 0 | 0
91 | 1.046051 | 0 | 0 | 0
92 | 1.046051 | 0 | 0 | 0
93 | 1.046051 | 0 | 0 | 0
94 | 1.046051 | 0 | 0 | 0
95 | 1.046051 | 0 | 0 | 0
96 | 1.046051 | 0 | 0 | 0
97 | 1.046051 | 0 | 0 | 0
98 | 1.046051 | 0 | 0 | 0
99 | 1.046051 | 0 | 0 | 0
100 | 1.046051 | 0 | 0 | 0
101 | 1.046051 | 0 | 0 | 0
102 | 1.046051 | 0 | 0 | 0
103 | 1.046051 | 0 | 0 | 0
104 | 1.046051 | 0 | 0 | 0
105 | 1.046051 | 0 | 0 | 0
106 | 1.046051 | 0 | 0 | 0
107 | 1.046051 | 0 | 0 | 0
108 | 1.046051 | 0 | 0 | 0
109 | 1.046051 | 0 | 0 | 0
110 | 1.046051 | 0 | 0 | 0
111 | 1.046051 | 0 | 0 | 0
112 | 1.046051 | 0 | 0 | 0
113 | 1.046051 | 0 | 0 | 0
114 | 1.047658 | 0 | 0 | 0
115 | 1.046051 | 0 | 0 | 0
116 | 1.046051 | 0 | 0 | 0
117 | 1.046051 | 0 | 0 | 0
118 | 1.047658 | 0 | 0 | 0
119 | 1.047658 | 0 | 0 | 0
120 | 1.046051 | 0 | 0 | 0
121 | 1.047658 | 0 | 0 | 0
122 | 1.047658 | 0 | 0 | 0
123 | 1.047658 | 0 | 0 | 0
124 | 1.047658 | 0 | 0 | 0
125 | 1.047658 | 0 | 0 | 0
126 | 1.047658 | 0 | 0 | 0
127 | 1.047658 | 0 | 0 | 0
128 | 1.034803 | 0.1732864 | 2.987697 | 0.1793174
129 | 1.023556 | 0.3229429 | 5.56798 | 0.33055
130 | 1.013915 | 0.433216 | 7.469242 | 0.439244
131 | 1.00588 | 0.5356125 | 9.234699 | 0.5387621
132 | 0.9978462 | 0.6065024 | 10.45694 | 0.6051961
133 | 0.9914188 | 0.6695157 | 11.54337 | 0.6637704
134 | 0.9865983 | 0.7246523 | 12.494 | 0.7149407
135 | 0.9817778 | 0.7640355 | 13.17303 | 0.7501131
136 | 0.9769573 | 0.8034188 | 13.85205 | 0.7849058
137 | 0.9721368 | 0.8428021 | 14.53107 | 0.8193189
138 | 0.9689231 | 0.866432 | 14.93848 | 0.839506
139 | 0.9657094 | 0.890062 | 15.3459 | 0.8595412
140 | 0.9624957 | 0.913692 | 15.75331 | 0.8794246
141 | 0.9592821 | 0.9294453 | 16.02492 | 0.8916002
142 | 0.9576752 | 0.9451986 | 16.29653 | 0.9051933
143 | 0.9560684 | 0.9609519 | 16.56814 | 0.9187357
144 | 0.9528547 | 0.9767052 | 16.83975 | 0.9306582
145 | 0.9512479 | 0.9924585 | 17.11135 | 0.944074
146 | 0.9480342 | 1.008212 | 17.38296 | 0.9558193
147 | 0.9448205 | 1.016088 | 17.51877 | 0.9600212
148 | 0.9432137 | 1.031842 | 17.79038 | 0.9732473
149 | 0.9416068 | 1.039718 | 17.92618 | 0.979006
150 | 0.9383932 | 1.047595 | 18.06198 | 0.9830561
151 | 0.9367863 | 1.055472 | 18.19779 | 0.9887515
152 | 0.9351795 | 1.071225 | 18.4694 | 1.001788
153 | 0.9335726 | 1.079102 | 18.6052 | 1.00742
154 | 0.930359 | 1.086978 | 18.74101 | 1.01128
155 | 0.9287521 | 1.094855 | 18.87681 | 1.016849
156 | 0.9255385 | 1.102732 | 19.01262 | 1.020621
157 | 0.9239316 | 1.110608 | 19.14842 | 1.026126
158 | 0.9223248 | 1.118485 | 19.28422 | 1.031606
159 | 0.9207179 | 1.126362 | 19.42003 | 1.037061
160 | 0.9158974 | 1.142115 | 19.69164 | 1.04606
161 | 0.9094701 | 1.149992 | 19.82744 | 1.045883
162 | 0.9046496 | 1.165745 | 20.09905 | 1.054591
163 | 0.8998291 | 1.173622 | 20.23485 | 1.056059
164 | 0.8966154 | 1.181498 | 20.37066 | 1.059349
165 | 0.8917949 | 1.197252 | 20.64227 | 1.067703
166 | 0.8869744 | 1.205128 | 20.77807 | 1.068918
167 | 0.8853675 | 1.213005 | 20.91388 | 1.073955
168 | 0.8789402 | 1.220882 | 21.04968 | 1.073082
169 | 0.8741197 | 1.228758 | 21.18549 | 1.074082
170 | 0.8692991 | 1.236635 | 21.32129 | 1.075006
171 | 0.8644786 | 1.244511 | 21.45709 | 1.075854
172 | 0.861265 | 1.252388 | 21.5929 | 1.078638
173 | 0.8564444 | 1.252388 | 21.5929 | 1.072601
174 | 0.8532308 | 1.268141 | 21.86451 | 1.082017
175 | 0.8484103 | 1.268141 | 21.86451 | 1.075904
176 | 0.8403761 | 1.276018 | 22.00031 | 1.072335
177 | 0.8323419 | 1.283895 | 22.13612 | 1.068639
178 | 0.8259145 | 1.291771 | 22.27192 | 1.066893
179 | 0.8178803 | 1.291771 | 22.27192 | 1.056514
180 | 0.811453 | 1.299648 | 22.40773 | 1.054603
181 | 0.8066325 | 1.307525 | 22.54353 | 1.054692
182 | 0.8002051 | 1.315401 | 22.67933 | 1.052591
183 | 0.7937778 | 1.315401 | 22.67933 | 1.044136
184 | 0.7857436 | 1.323278 | 22.81514 | 1.039757
185 | 0.7793162 | 1.323278 | 22.81514 | 1.031252
186 | 0.7728889 | 1.331155 | 22.95094 | 1.028835
187 | 0.7648547 | 1.331155 | 22.95094 | 1.01814
188 | 0.7584274 | 1.331155 | 22.95094 | 1.009584
189 | 0.752 | 1.339031 | 23.08675 | 1.006952
190 | 0.7455726 | 1.339031 | 23.08675 | 0.9983451
191 | 0.7407521 | 1.346908 | 23.22255 | 0.997725
192 | 0.7295043 | 1.354785 | 23.35836 | 0.9883212
193 | 0.7182564 | 1.354785 | 23.35836 | 0.9730828
194 | 0.7086154 | 1.362661 | 23.49416 | 0.9656028
195 | 0.6989744 | 1.362661 | 23.49416 | 0.9524653
196 | 0.6909402 | 1.370538 | 23.62996 | 0.9469597
197 | 0.6812991 | 1.370538 | 23.62996 | 0.9337463
198 | 0.673265 | 1.378415 | 23.76577 | 0.9280383
199 | 0.6652308 | 1.370538 | 23.62996 | 0.911724
200 | 0.6571966 | 1.378415 | 23.76577 | 0.9058894
201 | 0.6475556 | 1.378415 | 23.76577 | 0.8926
202 | 0.6395214 | 1.386291 | 23.90157 | 0.8865629
203 | 0.6314872 | 1.394168 | 24.03738 | 0.8803992
204 | 0.623453 | 1.394168 | 24.03738 | 0.8691982
205 | 0.6154188 | 1.394168 | 24.03738 | 0.8579972
206 | 0.6089915 | 1.394168 | 24.03738 | 0.8490363
207 | 0.6025641 | 1.394168 | 24.03738 | 0.8400755
208 | 0.5897094 | 1.402045 | 24.17318 | 0.8267989
209 | 0.5784615 | 1.409921 | 24.30899 | 0.8155852
210 | 0.5672137 | 1.409921 | 24.30899 | 0.7997266
211 | 0.5575726 | 1.417798 | 24.44479 | 0.7905253
212 | 0.5479316 | 1.409921 | 24.30899 | 0.7725404
213 | 0.5382906 | 1.417798 | 24.44479 | 0.7631873
214 | 0.5302564 | 1.417798 | 24.44479 | 0.7517964
215 | 0.5206154 | 1.425675 | 24.5806 | 0.7422281
216 | 0.5109744 | 1.425675 | 24.5806 | 0.7284831
217 | 0.5013333 | 1.433551 | 24.7164 | 0.718687
218 | 0.4932991 | 1.433551 | 24.7164 | 0.7071696
219 | 0.4836581 | 1.433551 | 24.7164 | 0.6933487
220 | 0.4756239 | 1.433551 | 24.7164 | 0.6818313
221 | 0.4659829 | 1.441428 | 24.8522 | 0.6716807
222 | 0.4595556 | 1.441428 | 24.8522 | 0.6624162
223 | 0.4515214 | 1.441428 | 24.8522 | 0.6508355
224 | 0.4322393 | 1.449305 | 24.98801 | 0.6264464
225 | 0.4145641 | 1.457181 | 25.12381 | 0.604095
226 | 0.3984957 | 1.465058 | 25.25962 | 0.5838193
227 | 0.3840342 | 1.472934 | 25.39542 | 0.5656572
228 | 0.3711795 | 1.472934 | 25.39542 | 0.5467231
229 | 0.3583248 | 1.472934 | 25.39542 | 0.5277889
230 | 0.3470769 | 1.480811 | 25.53123 | 0.5139554
231 | 0.3358291 | 1.488688 | 25.66703 | 0.4999446
232 | 0.3229744 | 1.488688 | 25.66703 | 0.480808
233 | 0.3117265 | 1.488688 | 25.66703 | 0.4640634
234 | 0.2988718 | 1.496564 | 25.80284 | 0.4472809
235 | 0.2892308 | 1.496564 | 25.80284 | 0.4328525
236 | 0.2779829 | 1.496564 | 25.80284 | 0.4160193
237 | 0.2683419 | 1.504441 | 25.93864 | 0.4037046
238 | 0.2603077 | 1.504441 | 25.93864 | 0.3916176
239 | 0.2506667 | 1.504441 | 25.93864 | 0.3771132
240 | 0.2345983 | 1.512318 | 26.07444 | 0.3547872
241 | 0.2201368 | 1.512318 | 26.07444 | 0.3329167
242 | 0.2072821 | 1.520194 | 26.21025 | 0.315109
243 | 0.1944274 | 1.520194 | 26.21025 | 0.2955674
244 | 0.1831795 | 1.520194 | 26.21025 | 0.2784684
245 | 0.1719316 | 1.520194 | 26.21025 | 0.2613695
246 | 0.1606838 | 1.528071 | 26.34605 | 0.2455362
247 | 0.1510427 | 1.528071 | 26.34605 | 0.230804
248 | 0.138188 | 1.535948 | 26.48186 | 0.2122496
249 | 0.1269402 | 1.535948 | 26.48186 | 0.1949735
250 | 0.1156923 | 1.535948 | 26.48186 | 0.1776973
251 | 0.1044444 | 1.535948 | 26.48186 | 0.1604212
252 | 0.09480342 | 1.535948 | 26.48186 | 0.1456131
253 | 0.08355556 | 1.543824 | 26.61766 | 0.1289951
254 | 0.07391453 | 1.543824 | 26.61766 | 0.1141111
255 | 0.0642735 | 1.543824 | 26.61766 | 0.099227