## Summary
0
Time | 2023-10-20 16:29
ID | X002_Payload2_Final
Pixel | 3
Pixel Area | 0.058
Irradiance | 100
Panel Temperature | 0
Voc | 0.00642735
Isc | 0
Vmp | 0.8323419
Imp | 1.236635
Pmp | 1.029303
FF | 10293029.6
Eff | 0.177466
Dir | Reverse

## Data
| Voltage | Current | Current Density | Power
0 | 0.00642735 | 1.551701 | 26.75347 | 0.009973326
1 | 0.00642735 | 1.551701 | 26.75347 | 0.009973326
2 | 0.008034188 | 1.551701 | 26.75347 | 0.01246666
3 | 0.01124786 | 1.551701 | 26.75347 | 0.01745332
4 | 0.01446154 | 1.551701 | 26.75347 | 0.02243998
5 | 0.01928205 | 1.551701 | 26.75347 | 0.02991998
6 | 0.02410256 | 1.551701 | 26.75347 | 0.03739997
7 | 0.02892308 | 1.551701 | 26.75347 | 0.04487997
8 | 0.03695726 | 1.551701 | 26.75347 | 0.05734663
9 | 0.04659829 | 1.551701 | 26.75347 | 0.07230662
10 | 0.05463248 | 1.543824 | 26.61766 | 0.08434295
11 | 0.06266667 | 1.543824 | 26.61766 | 0.09674633
12 | 0.06909402 | 1.543824 | 26.61766 | 0.106669
13 | 0.07712821 | 1.543824 | 26.61766 | 0.1190724
14 | 0.08516239 | 1.543824 | 26.61766 | 0.1314758
15 | 0.09319658 | 1.543824 | 26.61766 | 0.1438792
16 | 0.1076581 | 1.543824 | 26.61766 | 0.1662052
17 | 0.1205128 | 1.535948 | 26.48186 | 0.1851014
18 | 0.1333675 | 1.535948 | 26.48186 | 0.2048455
19 | 0.1446154 | 1.535948 | 26.48186 | 0.2221217
20 | 0.1558632 | 1.528071 | 26.34605 | 0.2381701
21 | 0.1671111 | 1.528071 | 26.34605 | 0.2553577
22 | 0.1767521 | 1.528071 | 26.34605 | 0.2700898
23 | 0.1847863 | 1.528071 | 26.34605 | 0.2823666
24 | 0.1960342 | 1.520194 | 26.21025 | 0.2980101
25 | 0.2056752 | 1.520194 | 26.21025 | 0.3126663
26 | 0.2169231 | 1.520194 | 26.21025 | 0.3297652
27 | 0.2265641 | 1.512318 | 26.07444 | 0.3426369
28 | 0.2345983 | 1.512318 | 26.07444 | 0.3547872
29 | 0.2426325 | 1.504441 | 25.93864 | 0.3650263
30 | 0.2522735 | 1.504441 | 25.93864 | 0.3795306
31 | 0.2587009 | 1.504441 | 25.93864 | 0.3892002
32 | 0.2779829 | 1.496564 | 25.80284 | 0.4160193
33 | 0.2956581 | 1.488688 | 25.66703 | 0.4401426
34 | 0.3117265 | 1.480811 | 25.53123 | 0.4616081
35 | 0.326188 | 1.472934 | 25.39542 | 0.4804536
36 | 0.3390427 | 1.472934 | 25.39542 | 0.4993877
37 | 0.3518974 | 1.465058 | 25.25962 | 0.5155501
38 | 0.3631453 | 1.457181 | 25.12381 | 0.5291685
39 | 0.3727863 | 1.457181 | 25.12381 | 0.5432172
40 | 0.3840342 | 1.449305 | 24.98801 | 0.5565825
41 | 0.3952821 | 1.449305 | 24.98801 | 0.5728841
42 | 0.4049231 | 1.441428 | 24.8522 | 0.5836674
43 | 0.4145641 | 1.441428 | 24.8522 | 0.5975642
44 | 0.4225983 | 1.433551 | 24.7164 | 0.6058163
45 | 0.4322393 | 1.433551 | 24.7164 | 0.6196372
46 | 0.4402735 | 1.425675 | 24.5806 | 0.6276867
47 | 0.4467009 | 1.425675 | 24.5806 | 0.63685
48 | 0.4611624 | 1.417798 | 24.44479 | 0.6538351
49 | 0.4724103 | 1.417798 | 24.44479 | 0.6697823
50 | 0.4836581 | 1.409921 | 24.30899 | 0.6819199
51 | 0.4932991 | 1.409921 | 24.30899 | 0.6955129
52 | 0.5029402 | 1.402045 | 24.17318 | 0.7051445
53 | 0.5109744 | 1.394168 | 24.03738 | 0.7123841
54 | 0.5190085 | 1.394168 | 24.03738 | 0.7235851
55 | 0.5286496 | 1.394168 | 24.03738 | 0.7370263
56 | 0.5382906 | 1.386291 | 23.90157 | 0.7462276
57 | 0.5463248 | 1.378415 | 23.76577 | 0.7530621
58 | 0.554359 | 1.378415 | 23.76577 | 0.7641365
59 | 0.564 | 1.378415 | 23.76577 | 0.7774258
60 | 0.5704274 | 1.370538 | 23.62996 | 0.7817923
61 | 0.5784615 | 1.370538 | 23.62996 | 0.7928035
62 | 0.5864957 | 1.370538 | 23.62996 | 0.8038147
63 | 0.5929231 | 1.362661 | 23.49416 | 0.8079533
64 | 0.6041709 | 1.354785 | 23.35836 | 0.8185215
65 | 0.613812 | 1.354785 | 23.35836 | 0.831583
66 | 0.623453 | 1.346908 | 23.22255 | 0.8397338
67 | 0.633094 | 1.346908 | 23.22255 | 0.8527194
68 | 0.6411282 | 1.339031 | 23.08675 | 0.8584908
69 | 0.6491624 | 1.339031 | 23.08675 | 0.8692488
70 | 0.6571966 | 1.331155 | 22.95094 | 0.8748303
71 | 0.6652308 | 1.331155 | 22.95094 | 0.8855251
72 | 0.673265 | 1.323278 | 22.81514 | 0.8909167
73 | 0.6812991 | 1.323278 | 22.81514 | 0.9015482
74 | 0.6893333 | 1.323278 | 22.81514 | 0.9121797
75 | 0.6973675 | 1.315401 | 22.67933 | 0.9173182
76 | 0.7037949 | 1.315401 | 22.67933 | 0.9257727
77 | 0.7118291 | 1.315401 | 22.67933 | 0.9363409
78 | 0.7182564 | 1.307525 | 22.54353 | 0.939138
79 | 0.7246838 | 1.307525 | 22.54353 | 0.9475419
80 | 0.7343248 | 1.299648 | 22.40773 | 0.9543638
81 | 0.742359 | 1.291771 | 22.27192 | 0.9589581
82 | 0.752 | 1.291771 | 22.27192 | 0.9714121
83 | 0.7600342 | 1.283895 | 22.13612 | 0.9758039
84 | 0.7680684 | 1.276018 | 22.00031 | 0.9800691
85 | 0.7728889 | 1.276018 | 22.00031 | 0.9862202
86 | 0.7809231 | 1.276018 | 22.00031 | 0.996472
87 | 0.7857436 | 1.268141 | 21.86451 | 0.996434
88 | 0.7937778 | 1.268141 | 21.86451 | 1.006622
89 | 0.8002051 | 1.260265 | 21.7287 | 1.00847
90 | 0.8066325 | 1.252388 | 21.5929 | 1.010217
91 | 0.811453 | 1.252388 | 21.5929 | 1.016254
92 | 0.8162735 | 1.244511 | 21.45709 | 1.015862
93 | 0.8227009 | 1.244511 | 21.45709 | 1.023861
94 | 0.8275214 | 1.236635 | 21.32129 | 1.023342
95 | 0.8323419 | 1.236635 | 21.32129 | 1.029303
96 | 0.8403761 | 1.220882 | 21.04968 | 1.026
97 | 0.8468034 | 1.205128 | 20.77807 | 1.020507
98 | 0.8532308 | 1.197252 | 20.64227 | 1.021532
99 | 0.8596581 | 1.181498 | 20.37066 | 1.015685
100 | 0.8644786 | 1.173622 | 20.23485 | 1.014571
101 | 0.8692991 | 1.165745 | 20.09905 | 1.013381
102 | 0.8741197 | 1.157868 | 19.96325 | 1.012115
103 | 0.8789402 | 1.157868 | 19.96325 | 1.017697
104 | 0.8821538 | 1.142115 | 19.69164 | 1.007521
105 | 0.8869744 | 1.142115 | 19.69164 | 1.013027
106 | 0.890188 | 1.134238 | 19.55583 | 1.009685
107 | 0.8934017 | 1.126362 | 19.42003 | 1.006293
108 | 0.8966154 | 1.118485 | 19.28422 | 1.002851
109 | 0.8998291 | 1.110608 | 19.14842 | 0.9993577
110 | 0.9014359 | 1.102732 | 19.01262 | 0.9940419
111 | 0.9046496 | 1.102732 | 19.01262 | 0.9975858
112 | 0.9078632 | 1.086978 | 18.74101 | 0.9868277
113 | 0.9110769 | 1.079102 | 18.6052 | 0.9831447
114 | 0.9126838 | 1.071225 | 18.4694 | 0.9776897
115 | 0.9158974 | 1.063348 | 18.33359 | 0.9739181
116 | 0.9191111 | 1.055472 | 18.19779 | 0.9700958
117 | 0.9207179 | 1.047595 | 18.06198 | 0.9645396
118 | 0.9223248 | 1.039718 | 17.92618 | 0.9589581
119 | 0.9239316 | 1.039718 | 17.92618 | 0.9606288
120 | 0.9271453 | 1.031842 | 17.79038 | 0.9566673
121 | 0.9287521 | 1.023965 | 17.65457 | 0.9510098
122 | 0.930359 | 1.016088 | 17.51877 | 0.945327
123 | 0.9319658 | 1.008212 | 17.38296 | 0.939619
124 | 0.9335726 | 1.000335 | 17.24716 | 0.9338856
125 | 0.9351795 | 1.000335 | 17.24716 | 0.9354929
126 | 0.9367863 | 0.9924585 | 17.11135 | 0.9297216
127 | 0.9383932 | 0.9924585 | 17.11135 | 0.9313163
128 | 0.949641 | 0.8270488 | 14.25946 | 0.7853994
129 | 0.9608889 | 0.6931456 | 11.95079 | 0.6660359
130 | 0.9721368 | 0.5828725 | 10.04953 | 0.5666317
131 | 0.9801709 | 0.4883526 | 8.419873 | 0.478669
132 | 0.9882051 | 0.4095861 | 7.061829 | 0.404755
133 | 0.9930256 | 0.3465728 | 5.975393 | 0.3441557
134 | 0.999453 | 0.2914362 | 5.024763 | 0.2912768
135 | 1.004274 | 0.2441763 | 4.209936 | 0.2452198
136 | 1.009094 | 0.204793 | 3.530914 | 0.2066554
137 | 1.012308 | 0.1732864 | 2.987697 | 0.1754192
138 | 1.015521 | 0.1496564 | 2.580284 | 0.1519793
139 | 1.017128 | 0.1260265 | 2.17287 | 0.1281851
140 | 1.020342 | 0.1023965 | 1.765457 | 0.1044795
141 | 1.023556 | 0.0866432 | 1.493848 | 0.08868413
142 | 1.025162 | 0.07088989 | 1.22224 | 0.07267365
143 | 1.026769 | 0.06301324 | 1.086435 | 0.06470006
144 | 1.028376 | 0.04725993 | 0.8148264 | 0.04860098
145 | 1.029983 | 0.04725993 | 0.8148264 | 0.04867692
146 | 1.029983 | 0.03938327 | 0.679022 | 0.0405641
147 | 1.03159 | 0.03150662 | 0.5432176 | 0.03250191
148 | 1.033197 | 0.02362996 | 0.4074132 | 0.0244144
149 | 1.033197 | 0.02362996 | 0.4074132 | 0.0244144
150 | 1.034803 | 0.01575331 | 0.2716088 | 0.01630158
151 | 1.034803 | 0.01575331 | 0.2716088 | 0.01630158
152 | 1.03641 | 0.01575331 | 0.2716088 | 0.01632689
153 | 1.03641 | 0.007876655 | 0.1358044 | 0.008163446
154 | 1.038017 | 0.007876655 | 0.1358044 | 0.008176102
155 | 1.038017 | 0.007876655 | 0.1358044 | 0.008176102
156 | 1.038017 | 0.007876655 | 0.1358044 | 0.008176102
157 | 1.038017 | 0.007876655 | 0.1358044 | 0.008176102
158 | 1.039624 | 0.007876655 | 0.1358044 | 0.008188759
159 | 1.039624 | 0.007876655 | 0.1358044 | 0.008188759
160 | 1.039624 | 0.007876655 | 0.1358044 | 0.008188759
161 | 1.039624 | 0 | 0 | 0
162 | 1.041231 | 0 | 0 | 0
163 | 1.041231 | 0 | 0 | 0
164 | 1.041231 | 0 | 0 | 0
165 | 1.041231 | 0 | 0 | 0
166 | 1.041231 | 0 | 0 | 0
167 | 1.041231 | 0 | 0 | 0
168 | 1.041231 | 0 | 0 | 0
169 | 1.042838 | 0 | 0 | 0
170 | 1.041231 | 0 | 0 | 0
171 | 1.041231 | 0 | 0 | 0
172 | 1.042838 | 0 | 0 | 0
173 | 1.042838 | 0 | 0 | 0
174 | 1.042838 | 0 | 0 | 0
175 | 1.042838 | 0 | 0 | 0
176 | 1.042838 | 0 | 0 | 0
177 | 1.042838 | 0 | 0 | 0
178 | 1.042838 | 0 | 0 | 0
179 | 1.042838 | 0 | 0 | 0
180 | 1.042838 | 0 | 0 | 0
181 | 1.044444 | 0 | 0 | 0
182 | 1.044444 | 0 | 0 | 0
183 | 1.044444 | 0 | 0 | 0
184 | 1.044444 | 0 | 0 | 0
185 | 1.042838 | 0 | 0 | 0
186 | 1.044444 | 0 | 0 | 0
187 | 1.044444 | 0 | 0 | 0
188 | 1.044444 | 0 | 0 | 0
189 | 1.044444 | 0 | 0 | 0
190 | 1.044444 | 0 | 0 | 0
191 | 1.044444 | 0 | 0 | 0
192 | 1.044444 | 0 | 0 | 0
193 | 1.044444 | 0 | 0 | 0
194 | 1.044444 | 0 | 0 | 0
195 | 1.044444 | 0 | 0 | 0
196 | 1.044444 | 0 | 0 | 0
197 | 1.044444 | 0 | 0 | 0
198 | 1.044444 | 0 | 0 | 0
199 | 1.044444 | 0 | 0 | 0
200 | 1.044444 | 0 | 0 | 0
201 | 1.044444 | 0 | 0 | 0
202 | 1.046051 | 0 | 0 | 0
203 | 1.046051 | 0 | 0 | 0
204 | 1.044444 | 0 | 0 | 0
205 | 1.046051 | 0 | 0 | 0
206 | 1.046051 | 0 | 0 | 0
207 | 1.046051 | 0 | 0 | 0
208 | 1.044444 | 0 | 0 | 0
209 | 1.046051 | 0 | 0 | 0
210 | 1.046051 | 0 | 0 | 0
211 | 1.046051 | 0 | 0 | 0
212 | 1.046051 | 0 | 0 | 0
213 | 1.046051 | 0 | 0 | 0
214 | 1.046051 | 0 | 0 | 0
215 | 1.046051 | 0 | 0 | 0
216 | 1.044444 | 0 | 0 | 0
217 | 1.046051 | 0 | 0 | 0
218 | 1.046051 | 0 | 0 | 0
219 | 1.046051 | 0 | 0 | 0
220 | 1.046051 | 0 | 0 | 0
221 | 1.046051 | 0 | 0 | 0
222 | 1.046051 | 0 | 0 | 0
223 | 1.046051 | 0 | 0 | 0
224 | 1.046051 | 0 | 0 | 0
225 | 1.046051 | 0 | 0 | 0
226 | 1.046051 | 0 | 0 | 0
227 | 1.046051 | 0 | 0 | 0
228 | 1.046051 | 0 | 0 | 0
229 | 1.046051 | 0 | 0 | 0
230 | 1.046051 | 0 | 0 | 0
231 | 1.046051 | 0 | 0 | 0
232 | 1.046051 | 0 | 0 | 0
233 | 1.047658 | 0 | 0 | 0
234 | 1.047658 | 0 | 0 | 0
235 | 1.047658 | 0 | 0 | 0
236 | 1.047658 | 0 | 0 | 0
237 | 1.046051 | 0 | 0 | 0
238 | 1.046051 | 0 | 0 | 0
239 | 1.046051 | 0 | 0 | 0
240 | 1.047658 | 0 | 0 | 0
241 | 1.047658 | 0 | 0 | 0
242 | 1.046051 | 0 | 0 | 0
243 | 1.047658 | 0 | 0 | 0
244 | 1.047658 | 0 | 0 | 0
245 | 1.047658 | 0 | 0 | 0
246 | 1.047658 | 0 | 0 | 0
247 | 1.047658 | 0 | 0 | 0
248 | 1.047658 | 0 | 0 | 0
249 | 1.047658 | 0 | 0 | 0
250 | 1.047658 | 0 | 0 | 0
251 | 1.047658 | 0 | 0 | 0
252 | 1.047658 | 0 | 0 | 0
253 | 1.047658 | 0 | 0 | 0
254 | 1.047658 | 0 | 0 | 0
255 | 1.047658 | 0 | 0 | 0