## Summary
0
Time | 2023-10-20 16:29
ID | X002_Payload2_Final
Pixel | 5
Pixel Area | 0.058
Irradiance | 100
Panel Temperature | 0
Voc | 0.8146667
Isc | 1.551701
Vmp | 0.9110769
Imp | 1.425675
Pmp | 1.298899
FF | 1.027513
Eff | 0.2239481
Dir | Forward

## Data
| Voltage | Current | Current Density | Power
0 | 0.8146667 | 0 | 0 | 0
1 | 0.8451966 | 0 | 0 | 0
2 | 0.8725128 | 0 | 0 | 0
3 | 0.8966154 | 0 | 0 | 0
4 | 0.9158974 | 0 | 0 | 0
5 | 0.9335726 | 0 | 0 | 0
6 | 0.949641 | 0 | 0 | 0
7 | 0.9641026 | 0 | 0 | 0
8 | 0.9769573 | 0 | 0 | 0
9 | 0.9865983 | 0 | 0 | 0
10 | 0.9978462 | 0 | 0 | 0
11 | 1.004274 | 0 | 0 | 0
12 | 1.012308 | 0 | 0 | 0
13 | 1.020342 | 0 | 0 | 0
14 | 1.025162 | 0 | 0 | 0
15 | 1.029983 | 0 | 0 | 0
16 | 1.034803 | 0 | 0 | 0
17 | 1.039624 | 0 | 0 | 0
18 | 1.042838 | 0 | 0 | 0
19 | 1.046051 | 0 | 0 | 0
20 | 1.049265 | 0 | 0 | 0
21 | 1.050872 | 0 | 0 | 0
22 | 1.054085 | 0 | 0 | 0
23 | 1.055692 | 0 | 0 | 0
24 | 1.057299 | 0 | 0 | 0
25 | 1.058906 | 0 | 0 | 0
26 | 1.060513 | 0 | 0 | 0
27 | 1.06212 | 0 | 0 | 0
28 | 1.063726 | 0 | 0 | 0
29 | 1.063726 | 0 | 0 | 0
30 | 1.063726 | 0 | 0 | 0
31 | 1.065333 | 0 | 0 | 0
32 | 1.06694 | 0 | 0 | 0
33 | 1.06694 | 0 | 0 | 0
34 | 1.068547 | 0 | 0 | 0
35 | 1.068547 | 0 | 0 | 0
36 | 1.068547 | 0 | 0 | 0
37 | 1.070154 | 0 | 0 | 0
38 | 1.070154 | 0 | 0 | 0
39 | 1.070154 | 0 | 0 | 0
40 | 1.070154 | 0 | 0 | 0
41 | 1.071761 | 0 | 0 | 0
42 | 1.071761 | 0 | 0 | 0
43 | 1.071761 | 0 | 0 | 0
44 | 1.071761 | 0 | 0 | 0
45 | 1.071761 | 0 | 0 | 0
46 | 1.073368 | 0 | 0 | 0
47 | 1.073368 | 0 | 0 | 0
48 | 1.073368 | 0 | 0 | 0
49 | 1.073368 | 0 | 0 | 0
50 | 1.073368 | 0 | 0 | 0
51 | 1.074974 | 0 | 0 | 0
52 | 1.074974 | 0 | 0 | 0
53 | 1.074974 | 0 | 0 | 0
54 | 1.074974 | 0 | 0 | 0
55 | 1.074974 | 0 | 0 | 0
56 | 1.074974 | 0 | 0 | 0
57 | 1.073368 | 0 | 0 | 0
58 | 1.074974 | 0 | 0 | 0
59 | 1.074974 | 0 | 0 | 0
60 | 1.074974 | 0 | 0 | 0
61 | 1.074974 | 0 | 0 | 0
62 | 1.076581 | 0 | 0 | 0
63 | 1.076581 | 0 | 0 | 0
64 | 1.074974 | 0 | 0 | 0
65 | 1.076581 | 0 | 0 | 0
66 | 1.076581 | 0 | 0 | 0
67 | 1.076581 | 0 | 0 | 0
68 | 1.076581 | 0 | 0 | 0
69 | 1.076581 | 0 | 0 | 0
70 | 1.076581 | 0 | 0 | 0
71 | 1.076581 | 0 | 0 | 0
72 | 1.076581 | 0 | 0 | 0
73 | 1.076581 | 0 | 0 | 0
74 | 1.076581 | 0 | 0 | 0
75 | 1.076581 | 0 | 0 | 0
76 | 1.076581 | 0 | 0 | 0
77 | 1.076581 | 0 | 0 | 0
78 | 1.078188 | 0 | 0 | 0
79 | 1.076581 | 0 | 0 | 0
80 | 1.076581 | 0 | 0 | 0
81 | 1.076581 | 0 | 0 | 0
82 | 1.076581 | 0 | 0 | 0
83 | 1.078188 | 0 | 0 | 0
84 | 1.076581 | 0 | 0 | 0
85 | 1.076581 | 0 | 0 | 0
86 | 1.078188 | 0 | 0 | 0
87 | 1.078188 | 0 | 0 | 0
88 | 1.078188 | 0 | 0 | 0
89 | 1.078188 | 0 | 0 | 0
90 | 1.078188 | 0 | 0 | 0
91 | 1.076581 | 0 | 0 | 0
92 | 1.078188 | 0 | 0 | 0
93 | 1.078188 | 0 | 0 | 0
94 | 1.078188 | 0 | 0 | 0
95 | 1.078188 | 0 | 0 | 0
96 | 1.078188 | 0 | 0 | 0
97 | 1.078188 | 0 | 0 | 0
98 | 1.078188 | 0 | 0 | 0
99 | 1.078188 | 0 | 0 | 0
100 | 1.078188 | 0 | 0 | 0
101 | 1.076581 | 0 | 0 | 0
102 | 1.078188 | 0 | 0 | 0
103 | 1.078188 | 0 | 0 | 0
104 | 1.078188 | 0 | 0 | 0
105 | 1.078188 | 0 | 0 | 0
106 | 1.078188 | 0 | 0 | 0
107 | 1.078188 | 0 | 0 | 0
108 | 1.078188 | 0 | 0 | 0
109 | 1.078188 | 0 | 0 | 0
110 | 1.078188 | 0 | 0 | 0
111 | 1.078188 | 0 | 0 | 0
112 | 1.078188 | 0 | 0 | 0
113 | 1.078188 | 0 | 0 | 0
114 | 1.078188 | 0 | 0 | 0
115 | 1.078188 | 0 | 0 | 0
116 | 1.079795 | 0 | 0 | 0
117 | 1.078188 | 0 | 0 | 0
118 | 1.078188 | 0 | 0 | 0
119 | 1.078188 | 0 | 0 | 0
120 | 1.079795 | 0 | 0 | 0
121 | 1.078188 | 0 | 0 | 0
122 | 1.079795 | 0 | 0 | 0
123 | 1.078188 | 0 | 0 | 0
124 | 1.078188 | 0 | 0 | 0
125 | 1.078188 | 0 | 0 | 0
126 | 1.079795 | 0 | 0 | 0
127 | 1.079795 | 0 | 0 | 0
128 | 1.070154 | 0.1811631 | 3.123501 | 0.1938723
129 | 1.06212 | 0.3386962 | 5.839589 | 0.3597359
130 | 1.054085 | 0.456846 | 7.876655 | 0.4815547
131 | 1.047658 | 0.5592425 | 9.642112 | 0.5858949
132 | 1.042838 | 0.638009 | 11.00016 | 0.6653398
133 | 1.03641 | 0.7088989 | 12.2224 | 0.7347101
134 | 1.033197 | 0.7640355 | 13.17303 | 0.7893989
135 | 1.029983 | 0.8112955 | 13.98785 | 0.8356205
136 | 1.025162 | 0.8506787 | 14.66687 | 0.8720838
137 | 1.021949 | 0.8821854 | 15.21009 | 0.9015482
138 | 1.020342 | 0.913692 | 15.75331 | 0.9322782
139 | 1.017128 | 0.9451986 | 16.29653 | 0.9613881
140 | 1.015521 | 0.9609519 | 16.56814 | 0.9758672
141 | 1.012308 | 0.9845819 | 16.97555 | 0.9966998
142 | 1.010701 | 1.000335 | 17.24716 | 1.01104
143 | 1.009094 | 1.016088 | 17.51877 | 1.025329
144 | 1.007487 | 1.031842 | 17.79038 | 1.039567
145 | 1.004274 | 1.055472 | 18.19779 | 1.059982
146 | 1.002667 | 1.071225 | 18.4694 | 1.074082
147 | 1.00106 | 1.079102 | 18.6052 | 1.080245
148 | 0.999453 | 1.094855 | 18.87681 | 1.094256
149 | 0.9978462 | 1.102732 | 19.01262 | 1.100357
150 | 0.9962393 | 1.110608 | 19.14842 | 1.106432
151 | 0.9946325 | 1.126362 | 19.42003 | 1.120316
152 | 0.9930256 | 1.134238 | 19.55583 | 1.126328
153 | 0.9914188 | 1.149992 | 19.82744 | 1.140123
154 | 0.989812 | 1.157868 | 19.96325 | 1.146072
155 | 0.989812 | 1.165745 | 20.09905 | 1.153868
156 | 0.9865983 | 1.173622 | 20.23485 | 1.157893
157 | 0.9849915 | 1.181498 | 20.37066 | 1.163766
158 | 0.9849915 | 1.189375 | 20.50646 | 1.171524
159 | 0.9833846 | 1.197252 | 20.64227 | 1.177359
160 | 0.9785641 | 1.220882 | 21.04968 | 1.194711
161 | 0.9753504 | 1.236635 | 21.32129 | 1.206152
162 | 0.9721368 | 1.252388 | 21.5929 | 1.217493
163 | 0.9689231 | 1.268141 | 21.86451 | 1.228732
164 | 0.9657094 | 1.283895 | 22.13612 | 1.239869
165 | 0.9624957 | 1.291771 | 22.27192 | 1.243324
166 | 0.9592821 | 1.299648 | 22.40773 | 1.246729
167 | 0.9560684 | 1.315401 | 22.67933 | 1.257614
168 | 0.9528547 | 1.331155 | 22.95094 | 1.268397
169 | 0.949641 | 1.339031 | 23.08675 | 1.271599
170 | 0.9464274 | 1.346908 | 23.22255 | 1.274751
171 | 0.9432137 | 1.354785 | 23.35836 | 1.277851
172 | 0.94 | 1.370538 | 23.62996 | 1.288306
173 | 0.9367863 | 1.370538 | 23.62996 | 1.283901
174 | 0.9335726 | 1.386291 | 23.90157 | 1.294204
175 | 0.930359 | 1.394168 | 24.03738 | 1.297077
176 | 0.9239316 | 1.402045 | 24.17318 | 1.295393
177 | 0.9158974 | 1.417798 | 24.44479 | 1.298557
178 | 0.9110769 | 1.425675 | 24.5806 | 1.298899
179 | 0.9030427 | 1.433551 | 24.7164 | 1.294558
180 | 0.8982222 | 1.441428 | 24.8522 | 1.294723
181 | 0.8917949 | 1.449305 | 24.98801 | 1.292482
182 | 0.8869744 | 1.457181 | 25.12381 | 1.292482
183 | 0.880547 | 1.457181 | 25.12381 | 1.283117
184 | 0.8741197 | 1.465058 | 25.25962 | 1.280636
185 | 0.8660855 | 1.472934 | 25.39542 | 1.275687
186 | 0.8580513 | 1.480811 | 25.53123 | 1.270612
187 | 0.8516239 | 1.488688 | 25.66703 | 1.267802
188 | 0.8435897 | 1.488688 | 25.66703 | 1.255842
189 | 0.8371624 | 1.496564 | 25.80284 | 1.252867
190 | 0.830735 | 1.496564 | 25.80284 | 1.243249
191 | 0.8227009 | 1.496564 | 25.80284 | 1.231225
192 | 0.8098462 | 1.504441 | 25.93864 | 1.218366
193 | 0.7985983 | 1.512318 | 26.07444 | 1.207734
194 | 0.7873504 | 1.512318 | 26.07444 | 1.190724
195 | 0.7761026 | 1.512318 | 26.07444 | 1.173714
196 | 0.7648547 | 1.520194 | 26.21025 | 1.162728
197 | 0.7552137 | 1.520194 | 26.21025 | 1.148072
198 | 0.7455726 | 1.520194 | 26.21025 | 1.133415
199 | 0.7359316 | 1.520194 | 26.21025 | 1.118759
200 | 0.7262906 | 1.528071 | 26.34605 | 1.109824
201 | 0.7150427 | 1.528071 | 26.34605 | 1.092636
202 | 0.7037949 | 1.528071 | 26.34605 | 1.075449
203 | 0.6941538 | 1.528071 | 26.34605 | 1.060716
204 | 0.6861197 | 1.528071 | 26.34605 | 1.04844
205 | 0.6764786 | 1.535948 | 26.48186 | 1.039036
206 | 0.6668376 | 1.528071 | 26.34605 | 1.018975
207 | 0.6588034 | 1.528071 | 26.34605 | 1.006698
208 | 0.6443419 | 1.535948 | 26.48186 | 0.9896754
209 | 0.6298803 | 1.535948 | 26.48186 | 0.9674633
210 | 0.6170256 | 1.535948 | 26.48186 | 0.9477191
211 | 0.6073846 | 1.535948 | 26.48186 | 0.932911
212 | 0.5961368 | 1.543824 | 26.61766 | 0.9203304
213 | 0.5848889 | 1.535948 | 26.48186 | 0.8983588
214 | 0.5752479 | 1.535948 | 26.48186 | 0.8835506
215 | 0.5656068 | 1.543824 | 26.61766 | 0.8731976
216 | 0.5527521 | 1.543824 | 26.61766 | 0.8533522
217 | 0.5415043 | 1.543824 | 26.61766 | 0.8359875
218 | 0.5302564 | 1.543824 | 26.61766 | 0.8186228
219 | 0.5206154 | 1.543824 | 26.61766 | 0.8037387
220 | 0.5109744 | 1.543824 | 26.61766 | 0.7888547
221 | 0.5013333 | 1.543824 | 26.61766 | 0.7739706
222 | 0.4916923 | 1.543824 | 26.61766 | 0.7590866
223 | 0.4820513 | 1.543824 | 26.61766 | 0.7442025
224 | 0.4611624 | 1.543824 | 26.61766 | 0.7119537
225 | 0.4402735 | 1.543824 | 26.61766 | 0.679705
226 | 0.4242051 | 1.543824 | 26.61766 | 0.6548982
227 | 0.4081368 | 1.543824 | 26.61766 | 0.6300915
228 | 0.3936752 | 1.543824 | 26.61766 | 0.6077654
229 | 0.3792137 | 1.543824 | 26.61766 | 0.5854393
230 | 0.366359 | 1.551701 | 26.75347 | 0.5684796
231 | 0.3535043 | 1.543824 | 26.61766 | 0.5457485
232 | 0.3390427 | 1.551701 | 26.75347 | 0.526093
233 | 0.326188 | 1.543824 | 26.61766 | 0.503577
234 | 0.3133333 | 1.543824 | 26.61766 | 0.4837316
235 | 0.3020855 | 1.543824 | 26.61766 | 0.4663669
236 | 0.2908376 | 1.543824 | 26.61766 | 0.4490022
237 | 0.2795897 | 1.551701 | 26.75347 | 0.4338397
238 | 0.2699487 | 1.551701 | 26.75347 | 0.4188797
239 | 0.2603077 | 1.551701 | 26.75347 | 0.4039197
240 | 0.2426325 | 1.551701 | 26.75347 | 0.3764931
241 | 0.2281709 | 1.551701 | 26.75347 | 0.3540531
242 | 0.2137094 | 1.551701 | 26.75347 | 0.3316131
243 | 0.2008547 | 1.551701 | 26.75347 | 0.3116664
244 | 0.188 | 1.551701 | 26.75347 | 0.2917198
245 | 0.1767521 | 1.543824 | 26.61766 | 0.2728743
246 | 0.1655043 | 1.551701 | 26.75347 | 0.2568132
247 | 0.1542564 | 1.551701 | 26.75347 | 0.2393598
248 | 0.1414017 | 1.551701 | 26.75347 | 0.2194132
249 | 0.1301538 | 1.551701 | 26.75347 | 0.2019599
250 | 0.1172991 | 1.551701 | 26.75347 | 0.1820132
251 | 0.1076581 | 1.551701 | 26.75347 | 0.1670532
252 | 0.09641026 | 1.551701 | 26.75347 | 0.1495999
253 | 0.08516239 | 1.551701 | 26.75347 | 0.1321466
254 | 0.07552137 | 1.551701 | 26.75347 | 0.1171866
255 | 0.06588034 | 1.551701 | 26.75347 | 0.1022266