## Summary
0
Time | 2023-10-20 16:29
ID | X002_Payload2_Final
Pixel | 5
Pixel Area | 0.058
Irradiance | 100
Panel Temperature | 0
Voc | 0.003213675
Isc | 0
Vmp | 0.9030427
Imp | 1.394168
Pmp | 1.258993
FF | 12589932.1
Eff | 0.2170678
Dir | Reverse

## Data
| Voltage | Current | Current Density | Power
0 | 0.003213675 | 1.299648 | 22.40773 | 0.004176647
1 | 0.003213675 | 1.331155 | 22.95094 | 0.004277899
2 | 0.00642735 | 1.362661 | 23.49416 | 0.008758302
3 | 0.009641026 | 1.394168 | 24.03738 | 0.01344121
4 | 0.0128547 | 1.409921 | 24.30899 | 0.01812412
5 | 0.01767521 | 1.433551 | 24.7164 | 0.02533832
6 | 0.02249573 | 1.449305 | 24.98801 | 0.03260316
7 | 0.02892308 | 1.465058 | 25.25962 | 0.04237398
8 | 0.03695726 | 1.472934 | 25.39542 | 0.05443563
9 | 0.04499145 | 1.480811 | 25.53123 | 0.06662384
10 | 0.05302564 | 1.488688 | 25.66703 | 0.07893862
11 | 0.06105983 | 1.496564 | 25.80284 | 0.09137997
12 | 0.06909402 | 1.504441 | 25.93864 | 0.1039479
13 | 0.07873504 | 1.512318 | 26.07444 | 0.1190724
14 | 0.08516239 | 1.520194 | 26.21025 | 0.1294634
15 | 0.09319658 | 1.520194 | 26.21025 | 0.1416769
16 | 0.1076581 | 1.520194 | 26.21025 | 0.1636613
17 | 0.1221197 | 1.528071 | 26.34605 | 0.1866075
18 | 0.1349744 | 1.528071 | 26.34605 | 0.2062504
19 | 0.1462222 | 1.528071 | 26.34605 | 0.2234379
20 | 0.1574701 | 1.528071 | 26.34605 | 0.2406255
21 | 0.1687179 | 1.535948 | 26.48186 | 0.2591419
22 | 0.178359 | 1.535948 | 26.48186 | 0.2739501
23 | 0.188 | 1.535948 | 26.48186 | 0.2887582
24 | 0.1992479 | 1.535948 | 26.48186 | 0.3060343
25 | 0.2104957 | 1.535948 | 26.48186 | 0.3233104
26 | 0.2201368 | 1.535948 | 26.48186 | 0.3381185
27 | 0.2297778 | 1.535948 | 26.48186 | 0.3529267
28 | 0.2394188 | 1.543824 | 26.61766 | 0.3696206
29 | 0.2490598 | 1.535948 | 26.48186 | 0.3825429
30 | 0.257094 | 1.535948 | 26.48186 | 0.394883
31 | 0.266735 | 1.543824 | 26.61766 | 0.4117921
32 | 0.2876239 | 1.535948 | 26.48186 | 0.4417753
33 | 0.306906 | 1.535948 | 26.48186 | 0.4713915
34 | 0.3245812 | 1.535948 | 26.48186 | 0.4985397
35 | 0.3406496 | 1.535948 | 26.48186 | 0.5232199
36 | 0.3551111 | 1.535948 | 26.48186 | 0.5454321
37 | 0.3695726 | 1.535948 | 26.48186 | 0.5676443
38 | 0.3808205 | 1.535948 | 26.48186 | 0.5849204
39 | 0.3920684 | 1.535948 | 26.48186 | 0.6021965
40 | 0.4065299 | 1.535948 | 26.48186 | 0.6244087
41 | 0.4177778 | 1.535948 | 26.48186 | 0.6416848
42 | 0.4306325 | 1.535948 | 26.48186 | 0.661429
43 | 0.4418803 | 1.535948 | 26.48186 | 0.6787051
44 | 0.4515214 | 1.528071 | 26.34605 | 0.6899567
45 | 0.4627692 | 1.535948 | 26.48186 | 0.7107893
46 | 0.4724103 | 1.535948 | 26.48186 | 0.7255975
47 | 0.4820513 | 1.535948 | 26.48186 | 0.7404056
48 | 0.4965128 | 1.535948 | 26.48186 | 0.7626177
49 | 0.5109744 | 1.535948 | 26.48186 | 0.7848299
50 | 0.5238291 | 1.528071 | 26.34605 | 0.800448
51 | 0.5366838 | 1.528071 | 26.34605 | 0.8200909
52 | 0.5479316 | 1.528071 | 26.34605 | 0.8372785
53 | 0.5591795 | 1.528071 | 26.34605 | 0.854466
54 | 0.5688205 | 1.528071 | 26.34605 | 0.8691982
55 | 0.5800684 | 1.528071 | 26.34605 | 0.8863857
56 | 0.5913162 | 1.520194 | 26.21025 | 0.8989156
57 | 0.6025641 | 1.528071 | 26.34605 | 0.9207608
58 | 0.6105983 | 1.520194 | 26.21025 | 0.9282281
59 | 0.6202393 | 1.528071 | 26.34605 | 0.9477697
60 | 0.6298803 | 1.520194 | 26.21025 | 0.9575406
61 | 0.6395214 | 1.520194 | 26.21025 | 0.9721968
62 | 0.6475556 | 1.520194 | 26.21025 | 0.9844103
63 | 0.6555897 | 1.520194 | 26.21025 | 0.9966239
64 | 0.6716581 | 1.512318 | 26.07444 | 1.01576
65 | 0.6845128 | 1.512318 | 26.07444 | 1.035201
66 | 0.6957607 | 1.512318 | 26.07444 | 1.052211
67 | 0.7070085 | 1.512318 | 26.07444 | 1.069222
68 | 0.7182564 | 1.504441 | 25.93864 | 1.080574
69 | 0.7278974 | 1.504441 | 25.93864 | 1.095079
70 | 0.7375385 | 1.504441 | 25.93864 | 1.109583
71 | 0.7471795 | 1.504441 | 25.93864 | 1.124088
72 | 0.7568205 | 1.496564 | 25.80284 | 1.132631
73 | 0.7664615 | 1.488688 | 25.66703 | 1.141022
74 | 0.7761026 | 1.488688 | 25.66703 | 1.155374
75 | 0.7857436 | 1.488688 | 25.66703 | 1.169727
76 | 0.7937778 | 1.480811 | 25.53123 | 1.175435
77 | 0.801812 | 1.480811 | 25.53123 | 1.187332
78 | 0.8082393 | 1.472934 | 25.39542 | 1.190484
79 | 0.8162735 | 1.472934 | 25.39542 | 1.202317
80 | 0.8259145 | 1.465058 | 25.25962 | 1.210013
81 | 0.8355556 | 1.457181 | 25.12381 | 1.217556
82 | 0.8435897 | 1.449305 | 24.98801 | 1.222618
83 | 0.8516239 | 1.441428 | 24.8522 | 1.227554
84 | 0.8596581 | 1.441428 | 24.8522 | 1.239135
85 | 0.8676923 | 1.433551 | 24.7164 | 1.243881
86 | 0.8741197 | 1.425675 | 24.5806 | 1.24621
87 | 0.8789402 | 1.417798 | 24.44479 | 1.24616
88 | 0.8853675 | 1.409921 | 24.30899 | 1.248298
89 | 0.8917949 | 1.402045 | 24.17318 | 1.250336
90 | 0.8966154 | 1.394168 | 24.03738 | 1.250032
91 | 0.9030427 | 1.394168 | 24.03738 | 1.258993
92 | 0.9078632 | 1.386291 | 23.90157 | 1.258563
93 | 0.9110769 | 1.378415 | 23.76577 | 1.255842
94 | 0.9158974 | 1.370538 | 23.62996 | 1.255272
95 | 0.9191111 | 1.362661 | 23.49416 | 1.252437
96 | 0.9255385 | 1.346908 | 23.22255 | 1.246615
97 | 0.930359 | 1.323278 | 22.81514 | 1.231124
98 | 0.9351795 | 1.307525 | 22.54353 | 1.22277
99 | 0.94 | 1.291771 | 22.27192 | 1.214265
100 | 0.9448205 | 1.283895 | 22.13612 | 1.21305
101 | 0.9480342 | 1.268141 | 21.86451 | 1.202241
102 | 0.9512479 | 1.260265 | 21.7287 | 1.198824
103 | 0.9528547 | 1.252388 | 21.5929 | 1.193344
104 | 0.9576752 | 1.236635 | 21.32129 | 1.184295
105 | 0.9592821 | 1.228758 | 21.18549 | 1.178726
106 | 0.9624957 | 1.220882 | 21.04968 | 1.175093
107 | 0.9641026 | 1.213005 | 20.91388 | 1.169461
108 | 0.9673162 | 1.205128 | 20.77807 | 1.16574
109 | 0.9689231 | 1.189375 | 20.50646 | 1.152413
110 | 0.9705299 | 1.189375 | 20.50646 | 1.154324
111 | 0.9737436 | 1.181498 | 20.37066 | 1.150476
112 | 0.9753504 | 1.165745 | 20.09905 | 1.13701
113 | 0.9769573 | 1.157868 | 19.96325 | 1.131188
114 | 0.9801709 | 1.149992 | 19.82744 | 1.127188
115 | 0.9801709 | 1.142115 | 19.69164 | 1.119468
116 | 0.9833846 | 1.126362 | 19.42003 | 1.107647
117 | 0.9849915 | 1.118485 | 19.28422 | 1.101698
118 | 0.9849915 | 1.110608 | 19.14842 | 1.09394
119 | 0.9865983 | 1.110608 | 19.14842 | 1.095724
120 | 0.9882051 | 1.094855 | 18.87681 | 1.081941
121 | 0.989812 | 1.094855 | 18.87681 | 1.083701
122 | 0.989812 | 1.079102 | 18.6052 | 1.068108
123 | 0.9914188 | 1.079102 | 18.6052 | 1.069842
124 | 0.9930256 | 1.071225 | 18.4694 | 1.063754
125 | 0.9930256 | 1.063348 | 18.33359 | 1.055932
126 | 0.9946325 | 1.055472 | 18.19779 | 1.049806
127 | 0.9962393 | 1.047595 | 18.06198 | 1.043655
128 | 1.00588 | 0.8821854 | 15.21009 | 0.8873729
129 | 1.013915 | 0.7404056 | 12.76561 | 0.750708
130 | 1.020342 | 0.6222557 | 10.72855 | 0.6349136
131 | 1.028376 | 0.5277359 | 9.098894 | 0.542711
132 | 1.033197 | 0.4410927 | 7.605046 | 0.4557354
133 | 1.038017 | 0.3702028 | 6.382807 | 0.3842768
134 | 1.041231 | 0.3071895 | 5.296371 | 0.3198552
135 | 1.046051 | 0.2599296 | 4.481545 | 0.2718997
136 | 1.049265 | 0.2205463 | 3.802523 | 0.2314115
137 | 1.052479 | 0.1890397 | 3.259305 | 0.1989603
138 | 1.054085 | 0.1575331 | 2.716088 | 0.1660534
139 | 1.055692 | 0.1339031 | 2.308675 | 0.1413605
140 | 1.058906 | 0.1102732 | 1.901262 | 0.1167689
141 | 1.060513 | 0.09451986 | 1.629653 | 0.1002395
142 | 1.06212 | 0.07876655 | 1.358044 | 0.0836595
143 | 1.06212 | 0.07088989 | 1.22224 | 0.07529355
144 | 1.063726 | 0.05513658 | 0.9506308 | 0.05865025
145 | 1.065333 | 0.04725993 | 0.8148264 | 0.05034758
146 | 1.06694 | 0.03938327 | 0.679022 | 0.0420196
147 | 1.06694 | 0.03150662 | 0.5432176 | 0.03361568
148 | 1.068547 | 0.03150662 | 0.5432176 | 0.0336663
149 | 1.068547 | 0.02362996 | 0.4074132 | 0.02524973
150 | 1.070154 | 0.02362996 | 0.4074132 | 0.0252877
151 | 1.070154 | 0.01575331 | 0.2716088 | 0.01685847
152 | 1.070154 | 0.01575331 | 0.2716088 | 0.01685847
153 | 1.071761 | 0.01575331 | 0.2716088 | 0.01688378
154 | 1.071761 | 0.007876655 | 0.1358044 | 0.008441889
155 | 1.071761 | 0.007876655 | 0.1358044 | 0.008441889
156 | 1.073368 | 0.007876655 | 0.1358044 | 0.008454546
157 | 1.073368 | 0.007876655 | 0.1358044 | 0.008454546
158 | 1.073368 | 0.007876655 | 0.1358044 | 0.008454546
159 | 1.073368 | 0.007876655 | 0.1358044 | 0.008454546
160 | 1.074974 | 0 | 0 | 0
161 | 1.074974 | 0 | 0 | 0
162 | 1.074974 | 0 | 0 | 0
163 | 1.074974 | 0 | 0 | 0
164 | 1.074974 | 0.007876655 | 0.1358044 | 0.008467202
165 | 1.074974 | 0 | 0 | 0
166 | 1.074974 | 0 | 0 | 0
167 | 1.074974 | 0 | 0 | 0
168 | 1.074974 | 0 | 0 | 0
169 | 1.076581 | 0 | 0 | 0
170 | 1.076581 | 0 | 0 | 0
171 | 1.076581 | 0 | 0 | 0
172 | 1.076581 | 0 | 0 | 0
173 | 1.076581 | 0 | 0 | 0
174 | 1.076581 | 0 | 0 | 0
175 | 1.076581 | 0 | 0 | 0
176 | 1.076581 | 0 | 0 | 0
177 | 1.076581 | 0 | 0 | 0
178 | 1.076581 | 0 | 0 | 0
179 | 1.076581 | 0 | 0 | 0
180 | 1.076581 | 0 | 0 | 0
181 | 1.076581 | 0 | 0 | 0
182 | 1.078188 | 0 | 0 | 0
183 | 1.076581 | 0 | 0 | 0
184 | 1.076581 | 0 | 0 | 0
185 | 1.078188 | 0 | 0 | 0
186 | 1.078188 | 0 | 0 | 0
187 | 1.078188 | 0 | 0 | 0
188 | 1.076581 | 0 | 0 | 0
189 | 1.076581 | 0 | 0 | 0
190 | 1.076581 | 0 | 0 | 0
191 | 1.078188 | 0 | 0 | 0
192 | 1.078188 | 0 | 0 | 0
193 | 1.076581 | 0 | 0 | 0
194 | 1.078188 | 0 | 0 | 0
195 | 1.078188 | 0 | 0 | 0
196 | 1.078188 | 0 | 0 | 0
197 | 1.078188 | 0 | 0 | 0
198 | 1.078188 | 0 | 0 | 0
199 | 1.078188 | 0 | 0 | 0
200 | 1.078188 | 0 | 0 | 0
201 | 1.078188 | 0 | 0 | 0
202 | 1.078188 | 0 | 0 | 0
203 | 1.078188 | 0 | 0 | 0
204 | 1.078188 | 0 | 0 | 0
205 | 1.078188 | 0 | 0 | 0
206 | 1.078188 | 0 | 0 | 0
207 | 1.078188 | 0 | 0 | 0
208 | 1.078188 | 0 | 0 | 0
209 | 1.078188 | 0 | 0 | 0
210 | 1.078188 | 0 | 0 | 0
211 | 1.078188 | 0 | 0 | 0
212 | 1.078188 | 0 | 0 | 0
213 | 1.078188 | 0 | 0 | 0
214 | 1.078188 | 0 | 0 | 0
215 | 1.078188 | 0 | 0 | 0
216 | 1.078188 | 0 | 0 | 0
217 | 1.078188 | 0 | 0 | 0
218 | 1.078188 | 0 | 0 | 0
219 | 1.079795 | 0 | 0 | 0
220 | 1.079795 | 0 | 0 | 0
221 | 1.078188 | 0 | 0 | 0
222 | 1.079795 | 0 | 0 | 0
223 | 1.079795 | 0 | 0 | 0
224 | 1.079795 | 0 | 0 | 0
225 | 1.078188 | 0 | 0 | 0
226 | 1.079795 | 0 | 0 | 0
227 | 1.078188 | 0 | 0 | 0
228 | 1.079795 | 0 | 0 | 0
229 | 1.079795 | 0 | 0 | 0
230 | 1.079795 | 0 | 0 | 0
231 | 1.079795 | 0 | 0 | 0
232 | 1.079795 | 0 | 0 | 0
233 | 1.079795 | 0 | 0 | 0
234 | 1.079795 | 0 | 0 | 0
235 | 1.079795 | 0 | 0 | 0
236 | 1.079795 | 0 | 0 | 0
237 | 1.079795 | 0 | 0 | 0
238 | 1.079795 | 0 | 0 | 0
239 | 1.079795 | 0 | 0 | 0
240 | 1.079795 | 0 | 0 | 0
241 | 1.079795 | 0 | 0 | 0
242 | 1.079795 | 0 | 0 | 0
243 | 1.079795 | 0 | 0 | 0
244 | 1.079795 | 0 | 0 | 0
245 | 1.079795 | 0 | 0 | 0
246 | 1.079795 | 0 | 0 | 0
247 | 1.079795 | 0 | 0 | 0
248 | 1.079795 | 0 | 0 | 0
249 | 1.079795 | 0 | 0 | 0
250 | 1.079795 | 0 | 0 | 0
251 | 1.079795 | 0 | 0 | 0
252 | 1.079795 | 0 | 0 | 0
253 | 1.079795 | 0 | 0 | 0
254 | 1.079795 | 0 | 0 | 0
255 | 1.079795 | 0 | 0 | 0