## Summary
| 0 | 0 | 0 | 0 | 0 | 0 | 0 | 0 | 0 | 0 | 0 | 0
Time | 2023-10-21 15:04 | 2023-10-21 15:04 | 2023-10-21 15:04 | 2023-10-21 15:04 | 2023-10-21 15:04 | 2023-10-21 15:04 | 2023-10-21 15:04 | 2023-10-21 15:04 | 2023-10-21 15:04 | 2023-10-21 15:04 | 2023-10-21 15:04 | 2023-10-21 15:04
ID | X002_Payload2_FinalCurves | X002_Payload2_FinalCurves | X002_Payload2_FinalCurves | X002_Payload2_FinalCurves | X002_Payload2_FinalCurves | X002_Payload2_FinalCurves | X002_Payload2_FinalCurves | X002_Payload2_FinalCurves | X002_Payload2_FinalCurves | X002_Payload2_FinalCurves | X002_Payload2_FinalCurves | X002_Payload2_FinalCurves
Pixel | 0 | 1 | 2 | 3 | 4 | 5 | 0 | 1 | 2 | 3 | 4 | 5
Pixel Area | 0.058 | 0.058 | 0.058 | 0.058 | 0.058 | 0.058 | 0.058 | 0.058 | 0.058 | 0.058 | 0.058 | 0.058
Irradiance | 100 | 100 | 100 | 100 | 100 | 100 | 100 | 100 | 100 | 100 | 100 | 100
Panel Temperature | 0 | 0 | 0 | 0 | 0 | 0 | 0 | 0 | 0 | 0 | 0 | 0
Voc | 0.001606838 | 0.003213675 | 0.004820513 | 0.004820513 | 0.004820513 | 0.003213675 | 0.003213675 | 0.642735 | 1.020342 | 1.017128 | 0.376 | 0.8194872
Isc | 0 | 0 | 0 | 0 | 0 | 0 | 0 | 1.480811 | 1.504441 | 1.496564 | 0 | 1.512318
Vmp | 0.001606838 | 0.514188 | 0.8676923 | 0.8419829 | 0.004820513 | 0.9014359 | 0.003213675 | 0.5832821 | 0.8934017 | 0.8355556 | 0.376 | 0.9126838
Imp | 0 | 1.039718 | 1.315401 | 1.031842 | 0.2599296 | 1.339031 | 0.007876655 | 0.9688286 | 1.339031 | 1.134238 | 0 | 1.386291
Pmp | 0 | 0.5346108 | 1.141364 | 0.8687932 | 0.001252994 | 1.207051 | 2.531301e-05 | 0.5651003 | 1.196293 | 0.9477191 | 0 | 1.265246
FF | 0 | 5346107.9 | 11413636.5 | 8687931.5 | 12529.94 | 12070509.2 | 253.1301 | 0.5937366 | 0.7793214 | 0.6225991 | 0 | 1.020915
Eff | 0 | 0.09217427 | 0.1967868 | 0.1497919 | 0.0002160335 | 0.2081122 | 4.364312e-06 | 0.09743109 | 0.2062574 | 0.1633998 | 0 | 0.2181458
Dir | Reverse | Reverse | Reverse | Reverse | Reverse | Reverse | Forward | Forward | Forward | Forward | Forward | Forward