## Summary
0
Time | 2023-10-21 15:04
ID | X002_Payload2_FinalCurves
Pixel | 1
Pixel Area | 0.058
Irradiance | 100
Panel Temperature | 0
Voc | 0.642735
Isc | 1.480811
Vmp | 0.5832821
Imp | 0.9688286
Pmp | 0.5651003
FF | 0.5937366
Eff | 0.09743109
Dir | Forward

## Data
| Voltage | Current | Current Density | Power
0 | 0.642735 | 0 | 0 | 0
1 | 0.6668376 | 0 | 0 | 0
2 | 0.6893333 | 0 | 0 | 0
3 | 0.7086154 | 0 | 0 | 0
4 | 0.7262906 | 0 | 0 | 0
5 | 0.742359 | 0 | 0 | 0
6 | 0.7568205 | 0 | 0 | 0
7 | 0.7680684 | 0 | 0 | 0
8 | 0.7793162 | 0 | 0 | 0
9 | 0.7889573 | 0 | 0 | 0
10 | 0.7985983 | 0 | 0 | 0
11 | 0.8066325 | 0 | 0 | 0
12 | 0.8130598 | 0 | 0 | 0
13 | 0.8194872 | 0 | 0 | 0
14 | 0.8259145 | 0 | 0 | 0
15 | 0.8323419 | 0 | 0 | 0
16 | 0.8371624 | 0 | 0 | 0
17 | 0.8419829 | 0 | 0 | 0
18 | 0.8468034 | 0 | 0 | 0
19 | 0.8516239 | 0 | 0 | 0
20 | 0.8548376 | 0 | 0 | 0
21 | 0.8580513 | 0 | 0 | 0
22 | 0.861265 | 0 | 0 | 0
23 | 0.8644786 | 0 | 0 | 0
24 | 0.8676923 | 0 | 0 | 0
25 | 0.870906 | 0 | 0 | 0
26 | 0.8741197 | 0 | 0 | 0
27 | 0.8773333 | 0 | 0 | 0
28 | 0.8789402 | 0 | 0 | 0
29 | 0.880547 | 0 | 0 | 0
30 | 0.8837607 | 0 | 0 | 0
31 | 0.8853675 | 0 | 0 | 0
32 | 0.8869744 | 0 | 0 | 0
33 | 0.8885812 | 0 | 0 | 0
34 | 0.8917949 | 0 | 0 | 0
35 | 0.8934017 | 0 | 0 | 0
36 | 0.8950085 | 0 | 0 | 0
37 | 0.8966154 | 0 | 0 | 0
38 | 0.8982222 | 0 | 0 | 0
39 | 0.8998291 | 0 | 0 | 0
40 | 0.9014359 | 0 | 0 | 0
41 | 0.9046496 | 0 | 0 | 0
42 | 0.9062564 | 0 | 0 | 0
43 | 0.9078632 | 0 | 0 | 0
44 | 0.9094701 | 0 | 0 | 0
45 | 0.9110769 | 0 | 0 | 0
46 | 0.9126838 | 0 | 0 | 0
47 | 0.9126838 | 0 | 0 | 0
48 | 0.9158974 | 0 | 0 | 0
49 | 0.9175043 | 0 | 0 | 0
50 | 0.9191111 | 0 | 0 | 0
51 | 0.9191111 | 0 | 0 | 0
52 | 0.9207179 | 0 | 0 | 0
53 | 0.9223248 | 0 | 0 | 0
54 | 0.9239316 | 0 | 0 | 0
55 | 0.9255385 | 0 | 0 | 0
56 | 0.9255385 | 0 | 0 | 0
57 | 0.9271453 | 0 | 0 | 0
58 | 0.9287521 | 0 | 0 | 0
59 | 0.930359 | 0 | 0 | 0
60 | 0.9319658 | 0 | 0 | 0
61 | 0.9319658 | 0 | 0 | 0
62 | 0.9335726 | 0 | 0 | 0
63 | 0.9351795 | 0 | 0 | 0
64 | 0.9351795 | 0 | 0 | 0
65 | 0.9367863 | 0 | 0 | 0
66 | 0.9383932 | 0 | 0 | 0
67 | 0.9383932 | 0 | 0 | 0
68 | 0.94 | 0 | 0 | 0
69 | 0.9416068 | 0 | 0 | 0
70 | 0.9416068 | 0 | 0 | 0
71 | 0.9432137 | 0 | 0 | 0
72 | 0.9448205 | 0 | 0 | 0
73 | 0.9448205 | 0 | 0 | 0
74 | 0.9464274 | 0 | 0 | 0
75 | 0.9464274 | 0 | 0 | 0
76 | 0.9480342 | 0 | 0 | 0
77 | 0.949641 | 0 | 0 | 0
78 | 0.949641 | 0 | 0 | 0
79 | 0.949641 | 0 | 0 | 0
80 | 0.9512479 | 0 | 0 | 0
81 | 0.9512479 | 0 | 0 | 0
82 | 0.9528547 | 0 | 0 | 0
83 | 0.9528547 | 0 | 0 | 0
84 | 0.9544615 | 0 | 0 | 0
85 | 0.9544615 | 0 | 0 | 0
86 | 0.9544615 | 0 | 0 | 0
87 | 0.9560684 | 0 | 0 | 0
88 | 0.9560684 | 0 | 0 | 0
89 | 0.9560684 | 0 | 0 | 0
90 | 0.9576752 | 0 | 0 | 0
91 | 0.9576752 | 0 | 0 | 0
92 | 0.9592821 | 0 | 0 | 0
93 | 0.9592821 | 0 | 0 | 0
94 | 0.9592821 | 0 | 0 | 0
95 | 0.9608889 | 0 | 0 | 0
96 | 0.9608889 | 0 | 0 | 0
97 | 0.9624957 | 0 | 0 | 0
98 | 0.9624957 | 0 | 0 | 0
99 | 0.9624957 | 0 | 0 | 0
100 | 0.9641026 | 0 | 0 | 0
101 | 0.9641026 | 0 | 0 | 0
102 | 0.9641026 | 0 | 0 | 0
103 | 0.9641026 | 0 | 0 | 0
104 | 0.9657094 | 0 | 0 | 0
105 | 0.9657094 | 0 | 0 | 0
106 | 0.9673162 | 0 | 0 | 0
107 | 0.9673162 | 0 | 0 | 0
108 | 0.9673162 | 0 | 0 | 0
109 | 0.9673162 | 0 | 0 | 0
110 | 0.9689231 | 0 | 0 | 0
111 | 0.9689231 | 0 | 0 | 0
112 | 0.9689231 | 0 | 0 | 0
113 | 0.9689231 | 0 | 0 | 0
114 | 0.9689231 | 0 | 0 | 0
115 | 0.9705299 | 0 | 0 | 0
116 | 0.9705299 | 0 | 0 | 0
117 | 0.9705299 | 0 | 0 | 0
118 | 0.9721368 | 0 | 0 | 0
119 | 0.9721368 | 0 | 0 | 0
120 | 0.9721368 | 0 | 0 | 0
121 | 0.9721368 | 0 | 0 | 0
122 | 0.9737436 | 0 | 0 | 0
123 | 0.9737436 | 0 | 0 | 0
124 | 0.9737436 | 0 | 0 | 0
125 | 0.9737436 | 0 | 0 | 0
126 | 0.9737436 | 0 | 0 | 0
127 | 0.9737436 | 0 | 0 | 0
128 | 0.9383932 | 0.1260265 | 2.17287 | 0.1182624
129 | 0.9046496 | 0.2362996 | 4.074132 | 0.2137684
130 | 0.8773333 | 0.3229429 | 5.56798 | 0.2833285
131 | 0.8532308 | 0.3938327 | 6.79022 | 0.3360302
132 | 0.8323419 | 0.4489693 | 7.740851 | 0.373696
133 | 0.8162735 | 0.4962293 | 8.555677 | 0.4050588
134 | 0.8002051 | 0.5356125 | 9.234699 | 0.4285999
135 | 0.7873504 | 0.5671192 | 9.777916 | 0.4465215
136 | 0.7761026 | 0.5986258 | 10.32113 | 0.464595
137 | 0.7664615 | 0.6222557 | 10.72855 | 0.4769351
138 | 0.7568205 | 0.6458857 | 11.13596 | 0.4888196
139 | 0.7487863 | 0.661639 | 11.40757 | 0.4954262
140 | 0.742359 | 0.6773923 | 11.67918 | 0.5028683
141 | 0.7359316 | 0.685269 | 11.81498 | 0.5043111
142 | 0.7295043 | 0.7010223 | 12.08659 | 0.5113988
143 | 0.7246838 | 0.7088989 | 12.2224 | 0.5137276
144 | 0.7198632 | 0.7246523 | 12.494 | 0.5216505
145 | 0.7134359 | 0.7325289 | 12.62981 | 0.5226124
146 | 0.7086154 | 0.7404056 | 12.76561 | 0.5246628
147 | 0.7037949 | 0.7482822 | 12.90142 | 0.5266372
148 | 0.7005812 | 0.7561589 | 13.03722 | 0.5297507
149 | 0.6973675 | 0.7640355 | 13.17303 | 0.5328136
150 | 0.6941538 | 0.7719122 | 13.30883 | 0.5358258
151 | 0.6909402 | 0.7719122 | 13.30883 | 0.5333451
152 | 0.6877265 | 0.7797888 | 13.44464 | 0.5362814
153 | 0.6845128 | 0.7876655 | 13.58044 | 0.5391671
154 | 0.6812991 | 0.7876655 | 13.58044 | 0.5366358
155 | 0.6780855 | 0.7955421 | 13.71624 | 0.5394456
156 | 0.6748718 | 0.7955421 | 13.71624 | 0.536889
157 | 0.673265 | 0.8034188 | 13.85205 | 0.5409137
158 | 0.6700513 | 0.8112955 | 13.98785 | 0.5436096
159 | 0.6684444 | 0.8112955 | 13.98785 | 0.5423059
160 | 0.6636239 | 0.8191721 | 14.12366 | 0.5436222
161 | 0.6588034 | 0.8349254 | 14.39527 | 0.5500517
162 | 0.6539829 | 0.8428021 | 14.53107 | 0.5511782
163 | 0.6507692 | 0.8428021 | 14.53107 | 0.5484697
164 | 0.6459487 | 0.8506787 | 14.66687 | 0.5494948
165 | 0.642735 | 0.8585554 | 14.80268 | 0.5518236
166 | 0.6395214 | 0.866432 | 14.93848 | 0.5541018
167 | 0.6363077 | 0.8743087 | 15.07429 | 0.5563293
168 | 0.633094 | 0.8743087 | 15.07429 | 0.5535196
169 | 0.6282735 | 0.8821854 | 15.21009 | 0.5542537
170 | 0.6250598 | 0.890062 | 15.3459 | 0.556342
171 | 0.6218462 | 0.8979387 | 15.4817 | 0.5583797
172 | 0.6202393 | 0.8979387 | 15.4817 | 0.5569369
173 | 0.6170256 | 0.9058153 | 15.61751 | 0.5589113
174 | 0.613812 | 0.9058153 | 15.61751 | 0.5560003
175 | 0.6105983 | 0.9058153 | 15.61751 | 0.5530893
176 | 0.6089915 | 0.9215686 | 15.88911 | 0.5612274
177 | 0.6041709 | 0.9294453 | 16.02492 | 0.5615438
178 | 0.6009573 | 0.9373219 | 16.16072 | 0.5632904
179 | 0.5961368 | 0.9451986 | 16.29653 | 0.5634676
180 | 0.5929231 | 0.9451986 | 16.29653 | 0.5604301
181 | 0.5897094 | 0.9530752 | 16.43233 | 0.5620374
182 | 0.5864957 | 0.9609519 | 16.56814 | 0.5635942
183 | 0.5832821 | 0.9688286 | 16.70394 | 0.5651003
184 | 0.5800684 | 0.9688286 | 16.70394 | 0.5619868
185 | 0.5752479 | 0.9767052 | 16.83975 | 0.5618476
186 | 0.5720342 | 0.9845819 | 16.97555 | 0.5632145
187 | 0.5688205 | 0.9924585 | 17.11135 | 0.5645308
188 | 0.5656068 | 0.9924585 | 17.11135 | 0.5613413
189 | 0.5623932 | 1.000335 | 17.24716 | 0.5625817
190 | 0.5591795 | 1.008212 | 17.38296 | 0.5637714
191 | 0.5559658 | 1.008212 | 17.38296 | 0.5605313
192 | 0.5495385 | 1.023965 | 17.65457 | 0.5627082
193 | 0.5447179 | 1.031842 | 17.79038 | 0.5620627
194 | 0.5398974 | 1.039718 | 17.92618 | 0.5613413
195 | 0.5350769 | 1.047595 | 18.06198 | 0.560544
196 | 0.5302564 | 1.055472 | 18.19779 | 0.5596707
197 | 0.5254359 | 1.063348 | 18.33359 | 0.5587214
198 | 0.5206154 | 1.063348 | 18.33359 | 0.5535955
199 | 0.5174017 | 1.071225 | 18.4694 | 0.5542537
200 | 0.5125812 | 1.079102 | 18.6052 | 0.5531273
201 | 0.5077607 | 1.086978 | 18.74101 | 0.5519249
202 | 0.5029402 | 1.094855 | 18.87681 | 0.5506466
203 | 0.4997265 | 1.102732 | 19.01262 | 0.5510642
204 | 0.494906 | 1.102732 | 19.01262 | 0.5457485
205 | 0.4900855 | 1.118485 | 19.28422 | 0.5481532
206 | 0.4868718 | 1.126362 | 19.42003 | 0.5483937
207 | 0.4820513 | 1.126362 | 19.42003 | 0.5429641
208 | 0.4756239 | 1.134238 | 19.55583 | 0.5394709
209 | 0.4675897 | 1.149992 | 19.82744 | 0.5377243
210 | 0.4611624 | 1.157868 | 19.96325 | 0.5339653
211 | 0.454735 | 1.165745 | 20.09905 | 0.5301051
212 | 0.4499145 | 1.173622 | 20.23485 | 0.5280294
213 | 0.445094 | 1.181498 | 20.37066 | 0.5258778
214 | 0.4386667 | 1.189375 | 20.50646 | 0.5217391
215 | 0.4338462 | 1.197252 | 20.64227 | 0.519423
216 | 0.4274188 | 1.205128 | 20.77807 | 0.5150945
217 | 0.4209915 | 1.213005 | 20.91388 | 0.5106647
218 | 0.4161709 | 1.220882 | 21.04968 | 0.5080954
219 | 0.4097436 | 1.228758 | 21.18549 | 0.5034758
220 | 0.4033162 | 1.236635 | 21.32129 | 0.4987549
221 | 0.3984957 | 1.244511 | 21.45709 | 0.4959325
222 | 0.3936752 | 1.252388 | 21.5929 | 0.4930342
223 | 0.3888547 | 1.260265 | 21.7287 | 0.4900599
224 | 0.3743932 | 1.276018 | 22.00031 | 0.4777325
225 | 0.3615385 | 1.291771 | 22.27192 | 0.467025
226 | 0.3486838 | 1.299648 | 22.40773 | 0.4531662
227 | 0.3374359 | 1.315401 | 22.67933 | 0.4438636
228 | 0.3277949 | 1.331155 | 22.95094 | 0.4363457
229 | 0.3181538 | 1.331155 | 22.95094 | 0.423512
230 | 0.3085128 | 1.339031 | 23.08675 | 0.4131083
231 | 0.3004786 | 1.346908 | 23.22255 | 0.4047171
232 | 0.2908376 | 1.362661 | 23.49416 | 0.3963132
233 | 0.2795897 | 1.370538 | 23.62996 | 0.3831884
234 | 0.2715556 | 1.370538 | 23.62996 | 0.3721772
235 | 0.2619145 | 1.378415 | 23.76577 | 0.3610268
236 | 0.2538803 | 1.386291 | 23.90157 | 0.3519521
237 | 0.2458462 | 1.394168 | 24.03738 | 0.3427508
238 | 0.2362051 | 1.402045 | 24.17318 | 0.3311701
239 | 0.2297778 | 1.402045 | 24.17318 | 0.3221587
240 | 0.2153162 | 1.417798 | 24.44479 | 0.3052749
241 | 0.2024615 | 1.425675 | 24.5806 | 0.2886443
242 | 0.1896068 | 1.425675 | 24.5806 | 0.2703176
243 | 0.1799658 | 1.433551 | 24.7164 | 0.2579902
244 | 0.1687179 | 1.441428 | 24.8522 | 0.2431948
245 | 0.1590769 | 1.449305 | 24.98801 | 0.2305509
246 | 0.1494359 | 1.449305 | 24.98801 | 0.2165781
247 | 0.1397949 | 1.449305 | 24.98801 | 0.2026053
248 | 0.128547 | 1.465058 | 25.25962 | 0.1883288
249 | 0.1172991 | 1.465058 | 25.25962 | 0.17185
250 | 0.1076581 | 1.472934 | 25.39542 | 0.1585734
251 | 0.09801709 | 1.472934 | 25.39542 | 0.1443728
252 | 0.08676923 | 1.472934 | 25.39542 | 0.1278054
253 | 0.07712821 | 1.480811 | 25.53123 | 0.1142123
254 | 0.06909402 | 1.480811 | 25.53123 | 0.1023152
255 | 0.06105983 | 1.480811 | 25.53123 | 0.09041807