## Summary
0
Time | 2023-10-21 15:04
ID | X002_Payload2_FinalCurves
Pixel | 3
Pixel Area | 0.058
Irradiance | 100
Panel Temperature | 0
Voc | 1.017128
Isc | 1.496564
Vmp | 0.8355556
Imp | 1.134238
Pmp | 0.9477191
FF | 0.6225991
Eff | 0.1633998
Dir | Forward

## Data
| Voltage | Current | Current Density | Power
0 | 1.017128 | 0 | 0 | 0
1 | 1.017128 | 0 | 0 | 0
2 | 1.018735 | 0 | 0 | 0
3 | 1.018735 | 0 | 0 | 0
4 | 1.020342 | 0 | 0 | 0
5 | 1.020342 | 0 | 0 | 0
6 | 1.021949 | 0 | 0 | 0
7 | 1.021949 | 0 | 0 | 0
8 | 1.023556 | 0 | 0 | 0
9 | 1.023556 | 0 | 0 | 0
10 | 1.025162 | 0 | 0 | 0
11 | 1.025162 | 0 | 0 | 0
12 | 1.026769 | 0 | 0 | 0
13 | 1.026769 | 0 | 0 | 0
14 | 1.026769 | 0 | 0 | 0
15 | 1.028376 | 0 | 0 | 0
16 | 1.028376 | 0 | 0 | 0
17 | 1.029983 | 0 | 0 | 0
18 | 1.029983 | 0 | 0 | 0
19 | 1.029983 | 0 | 0 | 0
20 | 1.03159 | 0 | 0 | 0
21 | 1.03159 | 0 | 0 | 0
22 | 1.03159 | 0 | 0 | 0
23 | 1.033197 | 0 | 0 | 0
24 | 1.033197 | 0 | 0 | 0
25 | 1.033197 | 0 | 0 | 0
26 | 1.033197 | 0 | 0 | 0
27 | 1.033197 | 0 | 0 | 0
28 | 1.034803 | 0 | 0 | 0
29 | 1.034803 | 0 | 0 | 0
30 | 1.034803 | 0 | 0 | 0
31 | 1.034803 | 0 | 0 | 0
32 | 1.03641 | 0 | 0 | 0
33 | 1.03641 | 0 | 0 | 0
34 | 1.03641 | 0 | 0 | 0
35 | 1.03641 | 0 | 0 | 0
36 | 1.03641 | 0 | 0 | 0
37 | 1.03641 | 0 | 0 | 0
38 | 1.038017 | 0 | 0 | 0
39 | 1.03641 | 0 | 0 | 0
40 | 1.038017 | 0 | 0 | 0
41 | 1.038017 | 0 | 0 | 0
42 | 1.038017 | 0 | 0 | 0
43 | 1.038017 | 0 | 0 | 0
44 | 1.038017 | 0 | 0 | 0
45 | 1.038017 | 0 | 0 | 0
46 | 1.039624 | 0 | 0 | 0
47 | 1.039624 | 0 | 0 | 0
48 | 1.039624 | 0 | 0 | 0
49 | 1.039624 | 0 | 0 | 0
50 | 1.039624 | 0 | 0 | 0
51 | 1.039624 | 0 | 0 | 0
52 | 1.039624 | 0 | 0 | 0
53 | 1.039624 | 0 | 0 | 0
54 | 1.039624 | 0 | 0 | 0
55 | 1.039624 | 0 | 0 | 0
56 | 1.039624 | 0 | 0 | 0
57 | 1.041231 | 0 | 0 | 0
58 | 1.041231 | 0 | 0 | 0
59 | 1.039624 | 0 | 0 | 0
60 | 1.041231 | 0 | 0 | 0
61 | 1.041231 | 0 | 0 | 0
62 | 1.041231 | 0 | 0 | 0
63 | 1.041231 | 0 | 0 | 0
64 | 1.041231 | 0 | 0 | 0
65 | 1.041231 | 0 | 0 | 0
66 | 1.041231 | 0 | 0 | 0
67 | 1.041231 | 0 | 0 | 0
68 | 1.041231 | 0 | 0 | 0
69 | 1.042838 | 0 | 0 | 0
70 | 1.042838 | 0 | 0 | 0
71 | 1.042838 | 0 | 0 | 0
72 | 1.042838 | 0 | 0 | 0
73 | 1.042838 | 0 | 0 | 0
74 | 1.042838 | 0 | 0 | 0
75 | 1.042838 | 0 | 0 | 0
76 | 1.042838 | 0 | 0 | 0
77 | 1.042838 | 0 | 0 | 0
78 | 1.042838 | 0 | 0 | 0
79 | 1.042838 | 0 | 0 | 0
80 | 1.042838 | 0 | 0 | 0
81 | 1.042838 | 0 | 0 | 0
82 | 1.042838 | 0 | 0 | 0
83 | 1.042838 | 0 | 0 | 0
84 | 1.042838 | 0 | 0 | 0
85 | 1.042838 | 0 | 0 | 0
86 | 1.042838 | 0 | 0 | 0
87 | 1.044444 | 0 | 0 | 0
88 | 1.044444 | 0 | 0 | 0
89 | 1.044444 | 0 | 0 | 0
90 | 1.044444 | 0 | 0 | 0
91 | 1.044444 | 0 | 0 | 0
92 | 1.044444 | 0 | 0 | 0
93 | 1.044444 | 0 | 0 | 0
94 | 1.044444 | 0 | 0 | 0
95 | 1.044444 | 0 | 0 | 0
96 | 1.044444 | 0 | 0 | 0
97 | 1.044444 | 0 | 0 | 0
98 | 1.044444 | 0 | 0 | 0
99 | 1.044444 | 0 | 0 | 0
100 | 1.044444 | 0 | 0 | 0
101 | 1.044444 | 0 | 0 | 0
102 | 1.044444 | 0 | 0 | 0
103 | 1.044444 | 0 | 0 | 0
104 | 1.044444 | 0 | 0 | 0
105 | 1.044444 | 0 | 0 | 0
106 | 1.044444 | 0 | 0 | 0
107 | 1.044444 | 0 | 0 | 0
108 | 1.044444 | 0 | 0 | 0
109 | 1.044444 | 0 | 0 | 0
110 | 1.044444 | 0 | 0 | 0
111 | 1.046051 | 0 | 0 | 0
112 | 1.046051 | 0 | 0 | 0
113 | 1.044444 | 0 | 0 | 0
114 | 1.044444 | 0 | 0 | 0
115 | 1.044444 | 0 | 0 | 0
116 | 1.046051 | 0 | 0 | 0
117 | 1.046051 | 0 | 0 | 0
118 | 1.046051 | 0 | 0 | 0
119 | 1.044444 | 0 | 0 | 0
120 | 1.046051 | 0 | 0 | 0
121 | 1.044444 | 0 | 0 | 0
122 | 1.046051 | 0 | 0 | 0
123 | 1.046051 | 0 | 0 | 0
124 | 1.046051 | 0 | 0 | 0
125 | 1.046051 | 0 | 0 | 0
126 | 1.046051 | 0 | 0 | 0
127 | 1.046051 | 0 | 0 | 0
128 | 1.03159 | 0.1654098 | 2.851892 | 0.170635
129 | 1.017128 | 0.3071895 | 5.296371 | 0.3124511
130 | 1.004274 | 0.4174627 | 7.197633 | 0.4192467
131 | 0.9930256 | 0.5041059 | 8.691481 | 0.5005901
132 | 0.9833846 | 0.5828725 | 10.04953 | 0.5731878
133 | 0.9753504 | 0.6458857 | 11.13596 | 0.6299649
134 | 0.9689231 | 0.6931456 | 11.95079 | 0.6716048
135 | 0.9608889 | 0.7404056 | 12.76561 | 0.7114475
136 | 0.9560684 | 0.7797888 | 13.44464 | 0.7455314
137 | 0.9512479 | 0.8112955 | 13.98785 | 0.7717431
138 | 0.9464274 | 0.8349254 | 14.39527 | 0.7901963
139 | 0.9416068 | 0.8585554 | 14.80268 | 0.8084216
140 | 0.9383932 | 0.8821854 | 15.21009 | 0.8278367
141 | 0.9351795 | 0.8979387 | 15.4817 | 0.8397338
142 | 0.9319658 | 0.913692 | 15.75331 | 0.8515297
143 | 0.9287521 | 0.9294453 | 16.02492 | 0.8632243
144 | 0.9239316 | 0.9451986 | 16.29653 | 0.8732989
145 | 0.9207179 | 0.9609519 | 16.56814 | 0.8847657
146 | 0.9175043 | 0.9688286 | 16.70394 | 0.8889043
147 | 0.9142906 | 0.9845819 | 16.97555 | 0.9001939
148 | 0.9110769 | 0.9924585 | 17.11135 | 0.9042061
149 | 0.9078632 | 1.000335 | 17.24716 | 0.9081675
150 | 0.9046496 | 1.008212 | 17.38296 | 0.9120784
151 | 0.9030427 | 1.016088 | 17.51877 | 0.9175713
152 | 0.8998291 | 1.023965 | 17.65457 | 0.9213936
153 | 0.8966154 | 1.031842 | 17.79038 | 0.9251652
154 | 0.8934017 | 1.039718 | 17.92618 | 0.9288862
155 | 0.8917949 | 1.047595 | 18.06198 | 0.9342399
156 | 0.8885812 | 1.055472 | 18.19779 | 0.9378724
157 | 0.8837607 | 1.055472 | 18.19779 | 0.9327844
158 | 0.8821538 | 1.063348 | 18.33359 | 0.9380369
159 | 0.8789402 | 1.071225 | 18.4694 | 0.9415427
160 | 0.8725128 | 1.079102 | 18.6052 | 0.9415301
161 | 0.8644786 | 1.094855 | 18.87681 | 0.9464788
162 | 0.8580513 | 1.102732 | 19.01262 | 0.9462003
163 | 0.8516239 | 1.110608 | 19.14842 | 0.9458206
164 | 0.8468034 | 1.118485 | 19.28422 | 0.9471369
165 | 0.8403761 | 1.126362 | 19.42003 | 0.9465674
166 | 0.8355556 | 1.134238 | 19.55583 | 0.9477191
167 | 0.830735 | 1.134238 | 19.55583 | 0.9422515
168 | 0.8243077 | 1.142115 | 19.69164 | 0.9414542
169 | 0.8194872 | 1.149992 | 19.82744 | 0.9424034
170 | 0.8130598 | 1.157868 | 19.96325 | 0.9414162
171 | 0.8082393 | 1.157868 | 19.96325 | 0.9358347
172 | 0.8034188 | 1.157868 | 19.96325 | 0.9302531
173 | 0.7985983 | 1.165745 | 20.09905 | 0.9309619
174 | 0.7937778 | 1.173622 | 20.23485 | 0.9315947
175 | 0.7889573 | 1.173622 | 20.23485 | 0.9259373
176 | 0.7809231 | 1.181498 | 20.37066 | 0.9226592
177 | 0.7728889 | 1.189375 | 20.50646 | 0.9192546
178 | 0.7664615 | 1.189375 | 20.50646 | 0.9116101
179 | 0.7584274 | 1.197252 | 20.64227 | 0.9080283
180 | 0.752 | 1.205128 | 20.77807 | 0.9062564
181 | 0.7455726 | 1.205128 | 20.77807 | 0.8985106
182 | 0.7391453 | 1.205128 | 20.77807 | 0.8907648
183 | 0.7343248 | 1.213005 | 20.91388 | 0.8907395
184 | 0.7278974 | 1.213005 | 20.91388 | 0.8829431
185 | 0.7198632 | 1.220882 | 21.04968 | 0.8788677
186 | 0.7134359 | 1.228758 | 21.18549 | 0.8766402
187 | 0.7070085 | 1.228758 | 21.18549 | 0.8687425
188 | 0.7005812 | 1.228758 | 21.18549 | 0.8608449
189 | 0.6957607 | 1.236635 | 21.32129 | 0.8604019
190 | 0.6893333 | 1.236635 | 21.32129 | 0.8524536
191 | 0.682906 | 1.244511 | 21.45709 | 0.8498843
192 | 0.673265 | 1.244511 | 21.45709 | 0.837886
193 | 0.6636239 | 1.252388 | 21.5929 | 0.8311147
194 | 0.6539829 | 1.260265 | 21.7287 | 0.8241916
195 | 0.6475556 | 1.260265 | 21.7287 | 0.8160915
196 | 0.6379145 | 1.268141 | 21.86451 | 0.8089659
197 | 0.6314872 | 1.268141 | 21.86451 | 0.8008151
198 | 0.623453 | 1.276018 | 22.00031 | 0.7955373
199 | 0.6170256 | 1.276018 | 22.00031 | 0.7873359
200 | 0.6089915 | 1.283895 | 22.13612 | 0.7818809
201 | 0.6025641 | 1.283895 | 22.13612 | 0.7736289
202 | 0.5945299 | 1.283895 | 22.13612 | 0.7633138
203 | 0.5881026 | 1.291771 | 22.27192 | 0.7596941
204 | 0.5816752 | 1.291771 | 22.27192 | 0.7513914
205 | 0.573641 | 1.299648 | 22.40773 | 0.7455314
206 | 0.5672137 | 1.299648 | 22.40773 | 0.7371782
207 | 0.5607863 | 1.307525 | 22.54353 | 0.733242
208 | 0.5495385 | 1.307525 | 22.54353 | 0.7185351
209 | 0.5398974 | 1.315401 | 22.67933 | 0.7101818
210 | 0.5302564 | 1.323278 | 22.81514 | 0.7016767
211 | 0.5222222 | 1.323278 | 22.81514 | 0.6910452
212 | 0.5125812 | 1.331155 | 22.95094 | 0.6823249
213 | 0.504547 | 1.331155 | 22.95094 | 0.6716301
214 | 0.4965128 | 1.339031 | 23.08675 | 0.6648462
215 | 0.4900855 | 1.339031 | 23.08675 | 0.6562398
216 | 0.4804444 | 1.339031 | 23.08675 | 0.6433302
217 | 0.4724103 | 1.346908 | 23.22255 | 0.6362932
218 | 0.4643761 | 1.354785 | 23.35836 | 0.6291296
219 | 0.4563419 | 1.354785 | 23.35836 | 0.618245
220 | 0.4483077 | 1.362661 | 23.49416 | 0.6108915
221 | 0.4402735 | 1.362661 | 23.49416 | 0.5999437
222 | 0.4338462 | 1.362661 | 23.49416 | 0.5911854
223 | 0.425812 | 1.370538 | 23.62996 | 0.5835915
224 | 0.4097436 | 1.378415 | 23.76577 | 0.5647966
225 | 0.3936752 | 1.386291 | 23.90157 | 0.5457485
226 | 0.3792137 | 1.394168 | 24.03738 | 0.5286875
227 | 0.366359 | 1.402045 | 24.17318 | 0.5136516
228 | 0.3535043 | 1.409921 | 24.30899 | 0.4984132
229 | 0.3422564 | 1.409921 | 24.30899 | 0.4825546
230 | 0.3310085 | 1.417798 | 24.44479 | 0.4693032
231 | 0.3213675 | 1.417798 | 24.44479 | 0.4556342
232 | 0.3101197 | 1.425675 | 24.5806 | 0.4421297
233 | 0.2988718 | 1.433551 | 24.7164 | 0.428448
234 | 0.2876239 | 1.433551 | 24.7164 | 0.4123236
235 | 0.2795897 | 1.441428 | 24.8522 | 0.4030084
236 | 0.2683419 | 1.441428 | 24.8522 | 0.3867955
237 | 0.2587009 | 1.449305 | 24.98801 | 0.3749363
238 | 0.2490598 | 1.449305 | 24.98801 | 0.3609635
239 | 0.2410256 | 1.457181 | 25.12381 | 0.351218
240 | 0.2265641 | 1.457181 | 25.12381 | 0.3301449
241 | 0.2121026 | 1.465058 | 25.25962 | 0.3107425
242 | 0.1992479 | 1.465058 | 25.25962 | 0.2919096
243 | 0.188 | 1.465058 | 25.25962 | 0.2754309
244 | 0.1767521 | 1.472934 | 25.39542 | 0.2603443
245 | 0.1655043 | 1.480811 | 25.53123 | 0.2450806
246 | 0.1558632 | 1.480811 | 25.53123 | 0.230804
247 | 0.1462222 | 1.480811 | 25.53123 | 0.2165275
248 | 0.1333675 | 1.488688 | 25.66703 | 0.1985426
249 | 0.1221197 | 1.488688 | 25.66703 | 0.181798
250 | 0.1124786 | 1.488688 | 25.66703 | 0.1674456
251 | 0.1012308 | 1.488688 | 25.66703 | 0.150701
252 | 0.09158974 | 1.496564 | 25.80284 | 0.13707
253 | 0.08194872 | 1.496564 | 25.80284 | 0.1226415
254 | 0.07230769 | 1.496564 | 25.80284 | 0.1082131
255 | 0.06266667 | 1.496564 | 25.80284 | 0.0937847