## Summary
0
Time | 2023-10-21 15:04
ID | X002_Payload2_FinalCurves
Pixel | 5
Pixel Area | 0.058
Irradiance | 100
Panel Temperature | 0
Voc | 0.003213675
Isc | 0
Vmp | 0.9014359
Imp | 1.339031
Pmp | 1.207051
FF | 12070509.2
Eff | 0.2081122
Dir | Reverse

## Data
| Voltage | Current | Current Density | Power
0 | 0.003213675 | 1.268141 | 21.86451 | 0.004075395
1 | 0.003213675 | 1.299648 | 22.40773 | 0.004176647
2 | 0.00642735 | 1.331155 | 22.95094 | 0.008555798
3 | 0.009641026 | 1.354785 | 23.35836 | 0.01306151
4 | 0.0128547 | 1.378415 | 23.76577 | 0.01771911
5 | 0.01767521 | 1.394168 | 24.03738 | 0.02464222
6 | 0.02249573 | 1.409921 | 24.30899 | 0.0317172
7 | 0.02731624 | 1.425675 | 24.5806 | 0.03894407
8 | 0.03535043 | 1.433551 | 24.7164 | 0.05067665
9 | 0.04338462 | 1.441428 | 24.8522 | 0.06253579
10 | 0.0514188 | 1.449305 | 24.98801 | 0.0745215
11 | 0.05945299 | 1.457181 | 25.12381 | 0.08663378
12 | 0.06748718 | 1.465058 | 25.25962 | 0.09887262
13 | 0.07552137 | 1.472934 | 25.39542 | 0.111238
14 | 0.08194872 | 1.472934 | 25.39542 | 0.1207051
15 | 0.08998291 | 1.480811 | 25.53123 | 0.1332477
16 | 0.1044444 | 1.480811 | 25.53123 | 0.1546625
17 | 0.1172991 | 1.480811 | 25.53123 | 0.1736979
18 | 0.1301538 | 1.488688 | 25.66703 | 0.1937584
19 | 0.1414017 | 1.488688 | 25.66703 | 0.210503
20 | 0.1526496 | 1.488688 | 25.66703 | 0.2272476
21 | 0.1622906 | 1.496564 | 25.80284 | 0.2428783
22 | 0.1719316 | 1.496564 | 25.80284 | 0.2573068
23 | 0.1815726 | 1.496564 | 25.80284 | 0.2717352
24 | 0.1928205 | 1.496564 | 25.80284 | 0.2885683
25 | 0.2040684 | 1.496564 | 25.80284 | 0.3054015
26 | 0.2137094 | 1.496564 | 25.80284 | 0.3198299
27 | 0.2233504 | 1.496564 | 25.80284 | 0.3342583
28 | 0.2313846 | 1.504441 | 25.93864 | 0.3481045
29 | 0.2410256 | 1.496564 | 25.80284 | 0.3607104
30 | 0.2490598 | 1.496564 | 25.80284 | 0.3727341
31 | 0.2587009 | 1.496564 | 25.80284 | 0.3871625
32 | 0.2795897 | 1.496564 | 25.80284 | 0.4184241
33 | 0.297265 | 1.496564 | 25.80284 | 0.4448762
34 | 0.3149402 | 1.496564 | 25.80284 | 0.4713283
35 | 0.3310085 | 1.496564 | 25.80284 | 0.4953756
36 | 0.3454701 | 1.496564 | 25.80284 | 0.5170182
37 | 0.3583248 | 1.496564 | 25.80284 | 0.5362561
38 | 0.3711795 | 1.496564 | 25.80284 | 0.555494
39 | 0.3824274 | 1.496564 | 25.80284 | 0.5723272
40 | 0.3952821 | 1.496564 | 25.80284 | 0.5915651
41 | 0.4065299 | 1.496564 | 25.80284 | 0.6083982
42 | 0.4193846 | 1.496564 | 25.80284 | 0.6276361
43 | 0.4290256 | 1.496564 | 25.80284 | 0.6420645
44 | 0.4402735 | 1.496564 | 25.80284 | 0.6588977
45 | 0.4499145 | 1.496564 | 25.80284 | 0.6733261
46 | 0.4595556 | 1.496564 | 25.80284 | 0.6877545
47 | 0.4691966 | 1.496564 | 25.80284 | 0.7021829
48 | 0.4836581 | 1.488688 | 25.66703 | 0.7200159
49 | 0.4965128 | 1.488688 | 25.66703 | 0.7391526
50 | 0.5093675 | 1.496564 | 25.80284 | 0.7623013
51 | 0.5222222 | 1.488688 | 25.66703 | 0.7774258
52 | 0.5334701 | 1.488688 | 25.66703 | 0.7941704
53 | 0.5431111 | 1.488688 | 25.66703 | 0.8085229
54 | 0.554359 | 1.488688 | 25.66703 | 0.8252674
55 | 0.564 | 1.488688 | 25.66703 | 0.8396199
56 | 0.5752479 | 1.488688 | 25.66703 | 0.8563645
57 | 0.5864957 | 1.488688 | 25.66703 | 0.873109
58 | 0.5961368 | 1.488688 | 25.66703 | 0.8874615
59 | 0.6057778 | 1.488688 | 25.66703 | 0.901814
60 | 0.613812 | 1.488688 | 25.66703 | 0.9137744
61 | 0.623453 | 1.488688 | 25.66703 | 0.9281269
62 | 0.6314872 | 1.488688 | 25.66703 | 0.9400872
63 | 0.6411282 | 1.480811 | 25.53123 | 0.9493898
64 | 0.6539829 | 1.480811 | 25.53123 | 0.9684252
65 | 0.6668376 | 1.472934 | 25.39542 | 0.9822081
66 | 0.6796923 | 1.472934 | 25.39542 | 1.001142
67 | 0.6909402 | 1.472934 | 25.39542 | 1.01771
68 | 0.7005812 | 1.472934 | 25.39542 | 1.03191
69 | 0.7102222 | 1.465058 | 25.25962 | 1.040517
70 | 0.7198632 | 1.465058 | 25.25962 | 1.054641
71 | 0.7295043 | 1.457181 | 25.12381 | 1.06302
72 | 0.7391453 | 1.457181 | 25.12381 | 1.077069
73 | 0.7471795 | 1.457181 | 25.12381 | 1.088776
74 | 0.7568205 | 1.449305 | 24.98801 | 1.096863
75 | 0.7648547 | 1.449305 | 24.98801 | 1.108507
76 | 0.7744957 | 1.449305 | 24.98801 | 1.12248
77 | 0.7809231 | 1.441428 | 24.8522 | 1.125644
78 | 0.7889573 | 1.441428 | 24.8522 | 1.137225
79 | 0.7969915 | 1.433551 | 24.7164 | 1.142528
80 | 0.8050256 | 1.425675 | 24.5806 | 1.147705
81 | 0.8146667 | 1.425675 | 24.5806 | 1.16145
82 | 0.8227009 | 1.417798 | 24.44479 | 1.166424
83 | 0.8323419 | 1.409921 | 24.30899 | 1.173536
84 | 0.8387692 | 1.402045 | 24.17318 | 1.175992
85 | 0.8451966 | 1.394168 | 24.03738 | 1.178346
86 | 0.8516239 | 1.394168 | 24.03738 | 1.187307
87 | 0.8580513 | 1.386291 | 23.90157 | 1.189509
88 | 0.8644786 | 1.378415 | 23.76577 | 1.19161
89 | 0.870906 | 1.378415 | 23.76577 | 1.20047
90 | 0.8773333 | 1.370538 | 23.62996 | 1.202419
91 | 0.8821538 | 1.362661 | 23.49416 | 1.202077
92 | 0.8869744 | 1.354785 | 23.35836 | 1.201659
93 | 0.8934017 | 1.346908 | 23.22255 | 1.20333
94 | 0.8966154 | 1.339031 | 23.08675 | 1.200596
95 | 0.9014359 | 1.339031 | 23.08675 | 1.207051
96 | 0.9078632 | 1.315401 | 22.67933 | 1.194205
97 | 0.9142906 | 1.299648 | 22.40773 | 1.188256
98 | 0.9191111 | 1.291771 | 22.27192 | 1.187281
99 | 0.9239316 | 1.276018 | 22.00031 | 1.178953
100 | 0.9287521 | 1.260265 | 21.7287 | 1.170474
101 | 0.9335726 | 1.252388 | 21.5929 | 1.169195
102 | 0.9367863 | 1.244511 | 21.45709 | 1.165841
103 | 0.94 | 1.236635 | 21.32129 | 1.162437
104 | 0.9432137 | 1.228758 | 21.18549 | 1.158982
105 | 0.9480342 | 1.213005 | 20.91388 | 1.14997
106 | 0.9512479 | 1.205128 | 20.77807 | 1.146376
107 | 0.9544615 | 1.197252 | 20.64227 | 1.142731
108 | 0.9560684 | 1.189375 | 20.50646 | 1.137124
109 | 0.9592821 | 1.181498 | 20.37066 | 1.13339
110 | 0.9624957 | 1.173622 | 20.23485 | 1.129606
111 | 0.9624957 | 1.165745 | 20.09905 | 1.122025
112 | 0.9673162 | 1.157868 | 19.96325 | 1.120025
113 | 0.9689231 | 1.149992 | 19.82744 | 1.114253
114 | 0.9721368 | 1.134238 | 19.55583 | 1.102635
115 | 0.9737436 | 1.126362 | 19.42003 | 1.096787
116 | 0.9753504 | 1.118485 | 19.28422 | 1.090915
117 | 0.9769573 | 1.110608 | 19.14842 | 1.085017
118 | 0.9785641 | 1.110608 | 19.14842 | 1.086801
119 | 0.9801709 | 1.102732 | 19.01262 | 1.080866
120 | 0.9833846 | 1.094855 | 18.87681 | 1.076664
121 | 0.9849915 | 1.086978 | 18.74101 | 1.070664
122 | 0.9849915 | 1.079102 | 18.6052 | 1.062906
123 | 0.9865983 | 1.071225 | 18.4694 | 1.056869
124 | 0.9882051 | 1.063348 | 18.33359 | 1.050806
125 | 0.989812 | 1.063348 | 18.33359 | 1.052515
126 | 0.9914188 | 1.055472 | 18.19779 | 1.046415
127 | 0.9914188 | 1.047595 | 18.06198 | 1.038605
128 | 1.002667 | 0.8821854 | 15.21009 | 0.8845378
129 | 1.012308 | 0.7404056 | 12.76561 | 0.7495182
130 | 1.020342 | 0.6222557 | 10.72855 | 0.6349136
131 | 1.028376 | 0.5277359 | 9.098894 | 0.542711
132 | 1.033197 | 0.4410927 | 7.605046 | 0.4557354
133 | 1.039624 | 0.3702028 | 6.382807 | 0.3848717
134 | 1.042838 | 0.3150662 | 5.432176 | 0.3285629
135 | 1.047658 | 0.2678063 | 4.617349 | 0.2805694
136 | 1.052479 | 0.2205463 | 3.802523 | 0.2321203
137 | 1.054085 | 0.1890397 | 3.259305 | 0.199264
138 | 1.057299 | 0.1575331 | 2.716088 | 0.1665596
139 | 1.060513 | 0.1339031 | 2.308675 | 0.142006
140 | 1.063726 | 0.1102732 | 1.901262 | 0.1173005
141 | 1.063726 | 0.1023965 | 1.765457 | 0.1089219
142 | 1.065333 | 0.07876655 | 1.358044 | 0.08391263
143 | 1.06694 | 0.07088989 | 1.22224 | 0.07563528
144 | 1.068547 | 0.05513658 | 0.9506308 | 0.05891603
145 | 1.070154 | 0.04725993 | 0.8148264 | 0.0505754
146 | 1.071761 | 0.03938327 | 0.679022 | 0.04220945
147 | 1.071761 | 0.03150662 | 0.5432176 | 0.03376756
148 | 1.073368 | 0.03150662 | 0.5432176 | 0.03381818
149 | 1.074974 | 0.02362996 | 0.4074132 | 0.02540161
150 | 1.074974 | 0.02362996 | 0.4074132 | 0.02540161
151 | 1.074974 | 0.01575331 | 0.2716088 | 0.0169344
152 | 1.076581 | 0.01575331 | 0.2716088 | 0.01695972
153 | 1.076581 | 0.007876655 | 0.1358044 | 0.008479859
154 | 1.078188 | 0.01575331 | 0.2716088 | 0.01698503
155 | 1.078188 | 0.007876655 | 0.1358044 | 0.008492515
156 | 1.078188 | 0.007876655 | 0.1358044 | 0.008492515
157 | 1.078188 | 0.007876655 | 0.1358044 | 0.008492515
158 | 1.079795 | 0.007876655 | 0.1358044 | 0.008505172
159 | 1.079795 | 0.007876655 | 0.1358044 | 0.008505172
160 | 1.079795 | 0 | 0 | 0
161 | 1.079795 | 0.007876655 | 0.1358044 | 0.008505172
162 | 1.081402 | 0 | 0 | 0
163 | 1.079795 | 0 | 0 | 0
164 | 1.079795 | 0 | 0 | 0
165 | 1.081402 | 0 | 0 | 0
166 | 1.079795 | 0 | 0 | 0
167 | 1.081402 | 0 | 0 | 0
168 | 1.081402 | 0 | 0 | 0
169 | 1.081402 | 0 | 0 | 0
170 | 1.081402 | 0 | 0 | 0
171 | 1.081402 | 0 | 0 | 0
172 | 1.081402 | 0 | 0 | 0
173 | 1.083009 | 0 | 0 | 0
174 | 1.083009 | 0 | 0 | 0
175 | 1.081402 | 0 | 0 | 0
176 | 1.083009 | 0 | 0 | 0
177 | 1.083009 | 0 | 0 | 0
178 | 1.083009 | 0 | 0 | 0
179 | 1.083009 | 0 | 0 | 0
180 | 1.083009 | 0 | 0 | 0
181 | 1.083009 | 0 | 0 | 0
182 | 1.083009 | 0 | 0 | 0
183 | 1.083009 | 0 | 0 | 0
184 | 1.083009 | 0 | 0 | 0
185 | 1.084615 | 0 | 0 | 0
186 | 1.083009 | 0 | 0 | 0
187 | 1.083009 | 0 | 0 | 0
188 | 1.083009 | 0 | 0 | 0
189 | 1.083009 | 0 | 0 | 0
190 | 1.083009 | 0 | 0 | 0
191 | 1.083009 | 0 | 0 | 0
192 | 1.084615 | 0 | 0 | 0
193 | 1.083009 | 0 | 0 | 0
194 | 1.084615 | 0 | 0 | 0
195 | 1.084615 | 0 | 0 | 0
196 | 1.084615 | 0 | 0 | 0
197 | 1.084615 | 0 | 0 | 0
198 | 1.084615 | 0 | 0 | 0
199 | 1.084615 | 0 | 0 | 0
200 | 1.084615 | 0 | 0 | 0
201 | 1.084615 | 0 | 0 | 0
202 | 1.084615 | 0 | 0 | 0
203 | 1.084615 | 0 | 0 | 0
204 | 1.084615 | 0 | 0 | 0
205 | 1.084615 | 0 | 0 | 0
206 | 1.084615 | 0 | 0 | 0
207 | 1.084615 | 0 | 0 | 0
208 | 1.084615 | 0 | 0 | 0
209 | 1.084615 | 0 | 0 | 0
210 | 1.084615 | 0 | 0 | 0
211 | 1.084615 | 0 | 0 | 0
212 | 1.084615 | 0 | 0 | 0
213 | 1.084615 | 0 | 0 | 0
214 | 1.084615 | 0 | 0 | 0
215 | 1.084615 | 0 | 0 | 0
216 | 1.084615 | 0 | 0 | 0
217 | 1.084615 | 0 | 0 | 0
218 | 1.084615 | 0 | 0 | 0
219 | 1.084615 | 0 | 0 | 0
220 | 1.084615 | 0 | 0 | 0
221 | 1.084615 | 0 | 0 | 0
222 | 1.084615 | 0 | 0 | 0
223 | 1.084615 | 0 | 0 | 0
224 | 1.084615 | 0 | 0 | 0
225 | 1.084615 | 0 | 0 | 0
226 | 1.084615 | 0 | 0 | 0
227 | 1.084615 | 0 | 0 | 0
228 | 1.084615 | 0 | 0 | 0
229 | 1.084615 | 0 | 0 | 0
230 | 1.084615 | 0 | 0 | 0
231 | 1.086222 | 0 | 0 | 0
232 | 1.084615 | 0 | 0 | 0
233 | 1.084615 | 0 | 0 | 0
234 | 1.086222 | 0 | 0 | 0
235 | 1.084615 | 0 | 0 | 0
236 | 1.086222 | 0 | 0 | 0
237 | 1.086222 | 0 | 0 | 0
238 | 1.084615 | 0 | 0 | 0
239 | 1.084615 | 0 | 0 | 0
240 | 1.084615 | 0 | 0 | 0
241 | 1.086222 | 0 | 0 | 0
242 | 1.084615 | 0 | 0 | 0
243 | 1.086222 | 0 | 0 | 0
244 | 1.084615 | 0 | 0 | 0
245 | 1.086222 | 0 | 0 | 0
246 | 1.086222 | 0 | 0 | 0
247 | 1.086222 | 0 | 0 | 0
248 | 1.086222 | 0 | 0 | 0
249 | 1.086222 | 0 | 0 | 0
250 | 1.084615 | 0 | 0 | 0
251 | 1.086222 | 0 | 0 | 0
252 | 1.086222 | 0 | 0 | 0
253 | 1.084615 | 0 | 0 | 0
254 | 1.084615 | 0 | 0 | 0
255 | 1.084615 | 0 | 0 | 0