## Summary
| 0 | 0 | 0 | 0 | 0 | 0 | 0 | 0 | 0 | 0 | 0 | 0
Time | 2023-10-18 14:57 | 2023-10-18 14:57 | 2023-10-18 14:57 | 2023-10-18 14:57 | 2023-10-18 14:57 | 2023-10-18 14:57 | 2023-10-18 14:57 | 2023-10-18 14:57 | 2023-10-18 14:58 | 2023-10-18 14:58 | 2023-10-18 14:58 | 2023-10-18 14:58
ID | X016_Payload2 | X016_Payload2 | X016_Payload2 | X016_Payload2 | X016_Payload2 | X016_Payload2 | X016_Payload2 | X016_Payload2 | X016_Payload2 | X016_Payload2 | X016_Payload2 | X016_Payload2
Pixel | 0 | 1 | 2 | 3 | 4 | 5 | 0 | 1 | 2 | 3 | 4 | 5
Pixel Area | 0.058 | 0.058 | 0.058 | 0.058 | 0.058 | 0.058 | 0.058 | 0.058 | 0.058 | 0.058 | 0.058 | 0.058
Irradiance | 100 | 100 | 100 | 100 | 100 | 100 | 100 | 100 | 100 | 100 | 100 | 100
Panel Temperature | 0 | 0 | 0 | 0 | 0 | 0 | 0 | 0 | 0 | 0 | 0 | 0
Voc | 0.003213675 | 0.004820513 | 0.004820513 | 0.004820513 | 0.004820513 | 0.003213675 | 0.003213675 | 0.9255385 | 0.8950085 | 0.9689231 | 0.2249573 | 0.7857436
Isc | 0 | 0 | 0 | 0 | 0 | 0 | 1.701357 | 1.646221 | 1.646221 | 1.630468 | 0 | 1.685604
Vmp | 0.8419829 | 0.7825299 | 0.7455726 | 0.8130598 | 0.004820513 | 0.8323419 | 0.8532308 | 0.7969915 | 0.7728889 | 0.8291282 | 0.2249573 | 0.8403761
Imp | 1.520194 | 1.425675 | 1.472934 | 1.488688 | 0.2678063 | 1.520194 | 1.559578 | 1.496564 | 1.528071 | 1.520194 | 0 | 1.567454
Pmp | 1.279978 | 1.115633 | 1.09818 | 1.210392 | 0.001290964 | 1.265321 | 1.33068 | 1.192749 | 1.181029 | 1.260436 | 0 | 1.317251
FF | 12799777.0 | 11156329.8 | 10981796.6 | 12103922.3 | 12909.64 | 12653214.7 | 243.3705 | 0.7828282 | 0.8015771 | 0.7978465 | 0 | 0.9945625
Eff | 0.2206858 | 0.1923505 | 0.1893413 | 0.2086883 | 0.0002225799 | 0.2181589 | 0.2294275 | 0.2056464 | 0.2036257 | 0.2173166 | 0 | 0.2271123
Dir | Reverse | Reverse | Reverse | Reverse | Reverse | Reverse | Forward | Forward | Forward | Forward | Forward | Forward