## Summary
0
Time | 2023-10-18 14:57
ID | X016_Payload2
Pixel | 0
Pixel Area | 0.058
Irradiance | 100
Panel Temperature | 0
Voc | 0.003213675
Isc | 0
Vmp | 0.8419829
Imp | 1.520194
Pmp | 1.279978
FF | 12799777.0
Eff | 0.2206858
Dir | Reverse

## Data
| Voltage | Current | Current Density | Power
0 | 0.003213675 | 1.701357 | 29.33375 | 0.00546761
1 | 0.004820513 | 1.701357 | 29.33375 | 0.008201415
2 | 0.00642735 | 1.701357 | 29.33375 | 0.01093522
3 | 0.009641026 | 1.693481 | 29.19795 | 0.01632689
4 | 0.01446154 | 1.693481 | 29.19795 | 0.02449034
5 | 0.01928205 | 1.693481 | 29.19795 | 0.03265378
6 | 0.02410256 | 1.701357 | 29.33375 | 0.04100708
7 | 0.03052991 | 1.701357 | 29.33375 | 0.0519423
8 | 0.04177778 | 1.693481 | 29.19795 | 0.07074986
9 | 0.04981197 | 1.701357 | 29.33375 | 0.08474796
10 | 0.05945299 | 1.701357 | 29.33375 | 0.1011508
11 | 0.06748718 | 1.701357 | 29.33375 | 0.1148198
12 | 0.07552137 | 1.693481 | 29.19795 | 0.127894
13 | 0.08516239 | 1.693481 | 29.19795 | 0.1442209
14 | 0.09319658 | 1.701357 | 29.33375 | 0.1585607
15 | 0.1012308 | 1.701357 | 29.33375 | 0.1722297
16 | 0.1172991 | 1.701357 | 29.33375 | 0.1995678
17 | 0.1333675 | 1.693481 | 29.19795 | 0.2258553
18 | 0.1462222 | 1.693481 | 29.19795 | 0.2476245
19 | 0.1606838 | 1.693481 | 29.19795 | 0.2721149
20 | 0.1719316 | 1.693481 | 29.19795 | 0.2911629
21 | 0.1831795 | 1.693481 | 29.19795 | 0.3102109
22 | 0.1944274 | 1.693481 | 29.19795 | 0.329259
23 | 0.2040684 | 1.693481 | 29.19795 | 0.3455859
24 | 0.2169231 | 1.693481 | 29.19795 | 0.3673551
25 | 0.2297778 | 1.693481 | 29.19795 | 0.3891243
26 | 0.2394188 | 1.693481 | 29.19795 | 0.4054511
27 | 0.2506667 | 1.693481 | 29.19795 | 0.4244992
28 | 0.2603077 | 1.693481 | 29.19795 | 0.4408261
29 | 0.2715556 | 1.693481 | 29.19795 | 0.4598741
30 | 0.2811966 | 1.693481 | 29.19795 | 0.476201
31 | 0.2892308 | 1.693481 | 29.19795 | 0.4898068
32 | 0.3133333 | 1.693481 | 29.19795 | 0.530624
33 | 0.3342222 | 1.693481 | 29.19795 | 0.5659989
34 | 0.3535043 | 1.693481 | 29.19795 | 0.5986527
35 | 0.3711795 | 1.693481 | 29.19795 | 0.6285853
36 | 0.3872479 | 1.693481 | 29.19795 | 0.6557968
37 | 0.4017094 | 1.693481 | 29.19795 | 0.6802872
38 | 0.4145641 | 1.693481 | 29.19795 | 0.7020564
39 | 0.4274188 | 1.685604 | 29.06214 | 0.7204589
40 | 0.4434872 | 1.693481 | 29.19795 | 0.751037
41 | 0.4563419 | 1.685604 | 29.06214 | 0.7692118
42 | 0.4691966 | 1.685604 | 29.06214 | 0.7908797
43 | 0.4820513 | 1.685604 | 29.06214 | 0.8125476
44 | 0.4932991 | 1.685604 | 29.06214 | 0.8315071
45 | 0.504547 | 1.685604 | 29.06214 | 0.8504665
46 | 0.5157949 | 1.685604 | 29.06214 | 0.869426
47 | 0.5254359 | 1.685604 | 29.06214 | 0.8856769
48 | 0.5415043 | 1.685604 | 29.06214 | 0.9127619
49 | 0.5575726 | 1.685604 | 29.06214 | 0.9398468
50 | 0.5720342 | 1.677728 | 28.92634 | 0.9597175
51 | 0.5848889 | 1.677728 | 28.92634 | 0.9812842
52 | 0.5961368 | 1.669851 | 28.79053 | 0.9954595
53 | 0.6089915 | 1.677728 | 28.92634 | 1.021722
54 | 0.6186325 | 1.669851 | 28.79053 | 1.033024
55 | 0.6282735 | 1.669851 | 28.79053 | 1.049123
56 | 0.6411282 | 1.669851 | 28.79053 | 1.070588
57 | 0.6523761 | 1.669851 | 28.79053 | 1.089371
58 | 0.6636239 | 1.661974 | 28.65473 | 1.102926
59 | 0.6748718 | 1.661974 | 28.65473 | 1.12162
60 | 0.6845128 | 1.661974 | 28.65473 | 1.137643
61 | 0.6941538 | 1.654098 | 28.51892 | 1.148198
62 | 0.702188 | 1.654098 | 28.51892 | 1.161487
63 | 0.7118291 | 1.646221 | 28.38312 | 1.171828
64 | 0.7246838 | 1.638344 | 28.24731 | 1.187281
65 | 0.7359316 | 1.630468 | 28.11151 | 1.199913
66 | 0.7471795 | 1.622591 | 27.97571 | 1.212367
67 | 0.7568205 | 1.614714 | 27.8399 | 1.222049
68 | 0.7664615 | 1.606838 | 27.7041 | 1.231579
69 | 0.7744957 | 1.598961 | 27.56829 | 1.238388
70 | 0.7825299 | 1.591084 | 27.43249 | 1.245071
71 | 0.7905641 | 1.591084 | 27.43249 | 1.257854
72 | 0.7985983 | 1.575331 | 27.16088 | 1.258057
73 | 0.8066325 | 1.567454 | 27.02507 | 1.26436
74 | 0.8130598 | 1.567454 | 27.02507 | 1.274434
75 | 0.8194872 | 1.551701 | 26.75347 | 1.271599
76 | 0.8259145 | 1.543824 | 26.61766 | 1.275067
77 | 0.830735 | 1.535948 | 26.48186 | 1.275966
78 | 0.8371624 | 1.528071 | 26.34605 | 1.279244
79 | 0.8419829 | 1.520194 | 26.21025 | 1.279978
80 | 0.8468034 | 1.504441 | 25.93864 | 1.273966
81 | 0.8532308 | 1.488688 | 25.66703 | 1.270194
82 | 0.8580513 | 1.472934 | 25.39542 | 1.263853
83 | 0.8628718 | 1.457181 | 25.12381 | 1.257361
84 | 0.8676923 | 1.449305 | 24.98801 | 1.25755
85 | 0.870906 | 1.433551 | 24.7164 | 1.248488
86 | 0.8757265 | 1.425675 | 24.5806 | 1.248501
87 | 0.8789402 | 1.409921 | 24.30899 | 1.239236
88 | 0.8821538 | 1.409921 | 24.30899 | 1.243767
89 | 0.8853675 | 1.394168 | 24.03738 | 1.234351
90 | 0.8885812 | 1.378415 | 23.76577 | 1.224833
91 | 0.8917949 | 1.370538 | 23.62996 | 1.222239
92 | 0.8934017 | 1.362661 | 23.49416 | 1.217404
93 | 0.8966154 | 1.354785 | 23.35836 | 1.214721
94 | 0.8982222 | 1.346908 | 23.22255 | 1.209823
95 | 0.9014359 | 1.339031 | 23.08675 | 1.207051
96 | 0.9046496 | 1.307525 | 22.54353 | 1.182852
97 | 0.9078632 | 1.291771 | 22.27192 | 1.172752
98 | 0.9110769 | 1.276018 | 22.00031 | 1.162551
99 | 0.9126838 | 1.252388 | 21.5929 | 1.143034
100 | 0.9142906 | 1.244511 | 21.45709 | 1.137845
101 | 0.9175043 | 1.236635 | 21.32129 | 1.134618
102 | 0.9191111 | 1.220882 | 21.04968 | 1.122126
103 | 0.9207179 | 1.205128 | 20.77807 | 1.109583
104 | 0.9223248 | 1.197252 | 20.64227 | 1.104255
105 | 0.9255385 | 1.189375 | 20.50646 | 1.100812
106 | 0.9271453 | 1.173622 | 20.23485 | 1.088118
107 | 0.9287521 | 1.165745 | 20.09905 | 1.082688
108 | 0.9287521 | 1.157868 | 19.96325 | 1.075373
109 | 0.930359 | 1.149992 | 19.82744 | 1.069905
110 | 0.9319658 | 1.142115 | 19.69164 | 1.064412
111 | 0.9335726 | 1.134238 | 19.55583 | 1.058894
112 | 0.9351795 | 1.118485 | 19.28422 | 1.045984
113 | 0.9367863 | 1.110608 | 19.14842 | 1.040403
114 | 0.9367863 | 1.094855 | 18.87681 | 1.025645
115 | 0.9383932 | 1.086978 | 18.74101 | 1.020013
116 | 0.94 | 1.079102 | 18.6052 | 1.014356
117 | 0.9416068 | 1.071225 | 18.4694 | 1.008673
118 | 0.94 | 1.063348 | 18.33359 | 0.9995475
119 | 0.9416068 | 1.063348 | 18.33359 | 1.001256
120 | 0.9432137 | 1.047595 | 18.06198 | 0.988106
121 | 0.9448205 | 1.039718 | 17.92618 | 0.9823473
122 | 0.9448205 | 1.031842 | 17.79038 | 0.9749053
123 | 0.9448205 | 1.023965 | 17.65457 | 0.9674633
124 | 0.9480342 | 1.023965 | 17.65457 | 0.970754
125 | 0.9480342 | 1.016088 | 17.51877 | 0.9632866
126 | 0.9480342 | 1.008212 | 17.38296 | 0.9558193
127 | 0.949641 | 1.000335 | 17.24716 | 0.9499593
128 | 0.9560684 | 0.8428021 | 14.53107 | 0.8057764
129 | 0.9641026 | 0.7088989 | 12.2224 | 0.6834513
130 | 0.9705299 | 0.5986258 | 10.32113 | 0.5809842
131 | 0.9753504 | 0.5119826 | 8.827286 | 0.4993624
132 | 0.9801709 | 0.433216 | 7.469242 | 0.4246258
133 | 0.9833846 | 0.3702028 | 6.382807 | 0.3640517
134 | 0.9865983 | 0.3150662 | 5.432176 | 0.3108438
135 | 0.9914188 | 0.2678063 | 4.617349 | 0.2655082
136 | 0.9930256 | 0.228423 | 3.938327 | 0.2268299
137 | 0.9946325 | 0.1890397 | 3.259305 | 0.188025
138 | 0.9978462 | 0.1654098 | 2.851892 | 0.1650535
139 | 0.999453 | 0.1417798 | 2.444479 | 0.1417022
140 | 0.999453 | 0.1181498 | 2.037066 | 0.1180852
141 | 1.00106 | 0.1023965 | 1.765457 | 0.102505
142 | 1.002667 | 0.0866432 | 1.493848 | 0.08687425
143 | 1.004274 | 0.07088989 | 1.22224 | 0.07119284
144 | 1.004274 | 0.06301324 | 1.086435 | 0.06328253
145 | 1.00588 | 0.05513658 | 0.9506308 | 0.05546081
146 | 1.007487 | 0.04725993 | 0.8148264 | 0.04761377
147 | 1.007487 | 0.03938327 | 0.679022 | 0.03967814
148 | 1.007487 | 0.03150662 | 0.5432176 | 0.03174252
149 | 1.007487 | 0.03150662 | 0.5432176 | 0.03174252
150 | 1.009094 | 0.02362996 | 0.4074132 | 0.02384486
151 | 1.009094 | 0.02362996 | 0.4074132 | 0.02384486
152 | 1.009094 | 0.02362996 | 0.4074132 | 0.02384486
153 | 1.010701 | 0.01575331 | 0.2716088 | 0.01592188
154 | 1.009094 | 0.01575331 | 0.2716088 | 0.01589657
155 | 1.010701 | 0.01575331 | 0.2716088 | 0.01592188
156 | 1.010701 | 0.007876655 | 0.1358044 | 0.007960942
157 | 1.010701 | 0.007876655 | 0.1358044 | 0.007960942
158 | 1.010701 | 0.007876655 | 0.1358044 | 0.007960942
159 | 1.010701 | 0.007876655 | 0.1358044 | 0.007960942
160 | 1.010701 | 0.007876655 | 0.1358044 | 0.007960942
161 | 1.010701 | 0.007876655 | 0.1358044 | 0.007960942
162 | 1.010701 | 0.007876655 | 0.1358044 | 0.007960942
163 | 1.012308 | 0 | 0 | 0
164 | 1.012308 | 0.007876655 | 0.1358044 | 0.007973598
165 | 1.012308 | 0 | 0 | 0
166 | 1.012308 | 0 | 0 | 0
167 | 1.012308 | 0 | 0 | 0
168 | 1.012308 | 0 | 0 | 0
169 | 1.012308 | 0 | 0 | 0
170 | 1.012308 | 0.007876655 | 0.1358044 | 0.007973598
171 | 1.012308 | 0 | 0 | 0
172 | 1.012308 | 0 | 0 | 0
173 | 1.012308 | 0 | 0 | 0
174 | 1.012308 | 0 | 0 | 0
175 | 1.013915 | 0 | 0 | 0
176 | 1.013915 | 0.007876655 | 0.1358044 | 0.007986255
177 | 1.012308 | 0 | 0 | 0
178 | 1.013915 | 0 | 0 | 0
179 | 1.013915 | 0 | 0 | 0
180 | 1.013915 | 0 | 0 | 0
181 | 1.012308 | 0 | 0 | 0
182 | 1.013915 | 0 | 0 | 0
183 | 1.013915 | 0 | 0 | 0
184 | 1.013915 | 0 | 0 | 0
185 | 1.013915 | 0 | 0 | 0
186 | 1.013915 | 0 | 0 | 0
187 | 1.013915 | 0 | 0 | 0
188 | 1.013915 | 0 | 0 | 0
189 | 1.013915 | 0 | 0 | 0
190 | 1.013915 | 0 | 0 | 0
191 | 1.013915 | 0 | 0 | 0
192 | 1.013915 | 0 | 0 | 0
193 | 1.012308 | 0 | 0 | 0
194 | 1.013915 | 0 | 0 | 0
195 | 1.013915 | 0 | 0 | 0
196 | 1.015521 | 0 | 0 | 0
197 | 1.013915 | 0 | 0 | 0
198 | 1.012308 | 0 | 0 | 0
199 | 1.013915 | 0 | 0 | 0
200 | 1.013915 | 0 | 0 | 0
201 | 1.013915 | 0 | 0 | 0
202 | 1.013915 | 0 | 0 | 0
203 | 1.013915 | 0 | 0 | 0
204 | 1.013915 | 0 | 0 | 0
205 | 1.013915 | 0 | 0 | 0
206 | 1.013915 | 0 | 0 | 0
207 | 1.013915 | 0 | 0 | 0
208 | 1.013915 | 0 | 0 | 0
209 | 1.013915 | 0 | 0 | 0
210 | 1.013915 | 0 | 0 | 0
211 | 1.015521 | 0 | 0 | 0
212 | 1.013915 | 0 | 0 | 0
213 | 1.013915 | 0 | 0 | 0
214 | 1.013915 | 0 | 0 | 0
215 | 1.015521 | 0 | 0 | 0
216 | 1.013915 | 0 | 0 | 0
217 | 1.013915 | 0 | 0 | 0
218 | 1.013915 | 0 | 0 | 0
219 | 1.013915 | 0 | 0 | 0
220 | 1.013915 | 0 | 0 | 0
221 | 1.013915 | 0 | 0 | 0
222 | 1.015521 | 0 | 0 | 0
223 | 1.015521 | 0 | 0 | 0
224 | 1.013915 | 0 | 0 | 0
225 | 1.015521 | 0 | 0 | 0
226 | 1.013915 | 0 | 0 | 0
227 | 1.015521 | 0 | 0 | 0
228 | 1.013915 | 0 | 0 | 0
229 | 1.013915 | 0 | 0 | 0
230 | 1.015521 | 0 | 0 | 0
231 | 1.013915 | 0 | 0 | 0
232 | 1.015521 | 0 | 0 | 0
233 | 1.015521 | 0 | 0 | 0
234 | 1.015521 | 0 | 0 | 0
235 | 1.015521 | 0 | 0 | 0
236 | 1.013915 | 0 | 0 | 0
237 | 1.013915 | 0 | 0 | 0
238 | 1.015521 | 0 | 0 | 0
239 | 1.015521 | 0 | 0 | 0
240 | 1.015521 | 0 | 0 | 0
241 | 1.015521 | 0 | 0 | 0
242 | 1.015521 | 0 | 0 | 0
243 | 1.015521 | 0 | 0 | 0
244 | 1.015521 | 0 | 0 | 0
245 | 1.013915 | 0 | 0 | 0
246 | 1.015521 | 0 | 0 | 0
247 | 1.015521 | 0 | 0 | 0
248 | 1.015521 | 0 | 0 | 0
249 | 1.015521 | 0 | 0 | 0
250 | 1.013915 | 0 | 0 | 0
251 | 1.015521 | 0 | 0 | 0
252 | 1.013915 | 0 | 0 | 0
253 | 1.015521 | 0 | 0 | 0
254 | 1.013915 | 0 | 0 | 0
255 | 1.015521 | 0 | 0 | 0