## Summary
0
Time | 2023-10-18 14:57
ID | X016_Payload2
Pixel | 1
Pixel Area | 0.058
Irradiance | 100
Panel Temperature | 0
Voc | 0.9255385
Isc | 1.646221
Vmp | 0.7969915
Imp | 1.496564
Pmp | 1.192749
FF | 0.7828282
Eff | 0.2056464
Dir | Forward

## Data
| Voltage | Current | Current Density | Power
0 | 0.9255385 | 0.007876655 | 0.1358044 | 0.007290147
1 | 0.9287521 | 0.007876655 | 0.1358044 | 0.00731546
2 | 0.9287521 | 0.007876655 | 0.1358044 | 0.00731546
3 | 0.930359 | 0.007876655 | 0.1358044 | 0.007328117
4 | 0.9335726 | 0.007876655 | 0.1358044 | 0.00735343
5 | 0.9351795 | 0.007876655 | 0.1358044 | 0.007366086
6 | 0.9351795 | 0 | 0 | 0
7 | 0.9367863 | 0 | 0 | 0
8 | 0.9383932 | 0 | 0 | 0
9 | 0.94 | 0 | 0 | 0
10 | 0.9416068 | 0 | 0 | 0
11 | 0.9432137 | 0 | 0 | 0
12 | 0.9432137 | 0 | 0 | 0
13 | 0.9448205 | 0 | 0 | 0
14 | 0.9464274 | 0 | 0 | 0
15 | 0.9480342 | 0 | 0 | 0
16 | 0.9480342 | 0 | 0 | 0
17 | 0.949641 | 0 | 0 | 0
18 | 0.9512479 | 0 | 0 | 0
19 | 0.9512479 | 0 | 0 | 0
20 | 0.9512479 | 0 | 0 | 0
21 | 0.9512479 | 0 | 0 | 0
22 | 0.9528547 | 0 | 0 | 0
23 | 0.9544615 | 0 | 0 | 0
24 | 0.9544615 | 0 | 0 | 0
25 | 0.9560684 | 0 | 0 | 0
26 | 0.9560684 | 0 | 0 | 0
27 | 0.9560684 | 0 | 0 | 0
28 | 0.9576752 | 0 | 0 | 0
29 | 0.9576752 | 0 | 0 | 0
30 | 0.9576752 | 0 | 0 | 0
31 | 0.9576752 | 0 | 0 | 0
32 | 0.9592821 | 0 | 0 | 0
33 | 0.9592821 | 0 | 0 | 0
34 | 0.9592821 | 0 | 0 | 0
35 | 0.9608889 | 0 | 0 | 0
36 | 0.9608889 | 0 | 0 | 0
37 | 0.9608889 | 0 | 0 | 0
38 | 0.9608889 | 0 | 0 | 0
39 | 0.9624957 | 0 | 0 | 0
40 | 0.9624957 | 0 | 0 | 0
41 | 0.9624957 | 0 | 0 | 0
42 | 0.9624957 | 0 | 0 | 0
43 | 0.9641026 | 0 | 0 | 0
44 | 0.9641026 | 0 | 0 | 0
45 | 0.9641026 | 0 | 0 | 0
46 | 0.9641026 | 0 | 0 | 0
47 | 0.9657094 | 0 | 0 | 0
48 | 0.9657094 | 0 | 0 | 0
49 | 0.9657094 | 0 | 0 | 0
50 | 0.9657094 | 0 | 0 | 0
51 | 0.9657094 | 0 | 0 | 0
52 | 0.9657094 | 0 | 0 | 0
53 | 0.9657094 | 0 | 0 | 0
54 | 0.9657094 | 0 | 0 | 0
55 | 0.9673162 | 0 | 0 | 0
56 | 0.9673162 | 0 | 0 | 0
57 | 0.9673162 | 0 | 0 | 0
58 | 0.9673162 | 0 | 0 | 0
59 | 0.9673162 | 0 | 0 | 0
60 | 0.9673162 | 0 | 0 | 0
61 | 0.9689231 | 0 | 0 | 0
62 | 0.9689231 | 0 | 0 | 0
63 | 0.9673162 | 0 | 0 | 0
64 | 0.9689231 | 0 | 0 | 0
65 | 0.9689231 | 0 | 0 | 0
66 | 0.9689231 | 0 | 0 | 0
67 | 0.9689231 | 0 | 0 | 0
68 | 0.9689231 | 0 | 0 | 0
69 | 0.9705299 | 0 | 0 | 0
70 | 0.9705299 | 0 | 0 | 0
71 | 0.9705299 | 0 | 0 | 0
72 | 0.9705299 | 0 | 0 | 0
73 | 0.9705299 | 0 | 0 | 0
74 | 0.9705299 | 0 | 0 | 0
75 | 0.9721368 | 0 | 0 | 0
76 | 0.9705299 | 0 | 0 | 0
77 | 0.9705299 | 0 | 0 | 0
78 | 0.9721368 | 0 | 0 | 0
79 | 0.9721368 | 0 | 0 | 0
80 | 0.9721368 | 0 | 0 | 0
81 | 0.9721368 | 0 | 0 | 0
82 | 0.9721368 | 0 | 0 | 0
83 | 0.9721368 | 0 | 0 | 0
84 | 0.9721368 | 0 | 0 | 0
85 | 0.9721368 | 0 | 0 | 0
86 | 0.9721368 | 0 | 0 | 0
87 | 0.9721368 | 0 | 0 | 0
88 | 0.9721368 | 0 | 0 | 0
89 | 0.9737436 | 0 | 0 | 0
90 | 0.9737436 | 0 | 0 | 0
91 | 0.9737436 | 0 | 0 | 0
92 | 0.9737436 | 0 | 0 | 0
93 | 0.9737436 | 0 | 0 | 0
94 | 0.9737436 | 0 | 0 | 0
95 | 0.9737436 | 0 | 0 | 0
96 | 0.9737436 | 0 | 0 | 0
97 | 0.9753504 | 0 | 0 | 0
98 | 0.9753504 | 0 | 0 | 0
99 | 0.9737436 | 0 | 0 | 0
100 | 0.9753504 | 0 | 0 | 0
101 | 0.9753504 | 0 | 0 | 0
102 | 0.9753504 | 0 | 0 | 0
103 | 0.9753504 | 0 | 0 | 0
104 | 0.9753504 | 0 | 0 | 0
105 | 0.9753504 | 0 | 0 | 0
106 | 0.9753504 | 0 | 0 | 0
107 | 0.9753504 | 0 | 0 | 0
108 | 0.9753504 | 0 | 0 | 0
109 | 0.9753504 | 0 | 0 | 0
110 | 0.9753504 | 0 | 0 | 0
111 | 0.9753504 | 0 | 0 | 0
112 | 0.9753504 | 0 | 0 | 0
113 | 0.9753504 | 0 | 0 | 0
114 | 0.9753504 | 0 | 0 | 0
115 | 0.9753504 | 0 | 0 | 0
116 | 0.9769573 | 0 | 0 | 0
117 | 0.9753504 | 0 | 0 | 0
118 | 0.9769573 | 0 | 0 | 0
119 | 0.9769573 | 0 | 0 | 0
120 | 0.9769573 | 0 | 0 | 0
121 | 0.9769573 | 0 | 0 | 0
122 | 0.9769573 | 0 | 0 | 0
123 | 0.9769573 | 0 | 0 | 0
124 | 0.9769573 | 0 | 0 | 0
125 | 0.9769573 | 0 | 0 | 0
126 | 0.9769573 | 0 | 0 | 0
127 | 0.9769573 | 0 | 0 | 0
128 | 0.9689231 | 0.1575331 | 2.716088 | 0.1526375
129 | 0.9608889 | 0.2993129 | 5.160567 | 0.2876064
130 | 0.9528547 | 0.4095861 | 7.061829 | 0.390276
131 | 0.9480342 | 0.4962293 | 8.555677 | 0.4704423
132 | 0.9416068 | 0.5671192 | 9.777916 | 0.5340033
133 | 0.9367863 | 0.6301324 | 10.86435 | 0.5902994
134 | 0.9319658 | 0.685269 | 11.81498 | 0.6386473
135 | 0.9287521 | 0.7246523 | 12.494 | 0.6730223
136 | 0.9255385 | 0.7640355 | 13.17303 | 0.7071443
137 | 0.9223248 | 0.7955421 | 13.71624 | 0.7337482
138 | 0.9191111 | 0.8270488 | 14.25946 | 0.7601497
139 | 0.9175043 | 0.8428021 | 14.53107 | 0.7732745
140 | 0.9142906 | 0.866432 | 14.93848 | 0.7921707
141 | 0.9126838 | 0.8821854 | 15.21009 | 0.8051562
142 | 0.9110769 | 0.8979387 | 15.4817 | 0.8180912
143 | 0.9110769 | 0.913692 | 15.75331 | 0.8324437
144 | 0.9078632 | 0.9294453 | 16.02492 | 0.8438092
145 | 0.9062564 | 0.9451986 | 16.29653 | 0.8565923
146 | 0.9046496 | 0.9688286 | 16.70394 | 0.8764503
147 | 0.9030427 | 0.9767052 | 16.83975 | 0.8820065
148 | 0.9014359 | 0.9845819 | 16.97555 | 0.8875374
149 | 0.9014359 | 0.9924585 | 17.11135 | 0.8946377
150 | 0.8982222 | 1.008212 | 17.38296 | 0.9055983
151 | 0.8966154 | 1.016088 | 17.51877 | 0.9110406
152 | 0.8966154 | 1.023965 | 17.65457 | 0.9181029
153 | 0.8950085 | 1.039718 | 17.92618 | 0.9305569
154 | 0.8934017 | 1.039718 | 17.92618 | 0.9288862
155 | 0.8917949 | 1.055472 | 18.19779 | 0.9412643
156 | 0.8917949 | 1.063348 | 18.33359 | 0.9482887
157 | 0.890188 | 1.071225 | 18.4694 | 0.9535917
158 | 0.8885812 | 1.071225 | 18.4694 | 0.9518705
159 | 0.8885812 | 1.086978 | 18.74101 | 0.9658686
160 | 0.8853675 | 1.102732 | 19.01262 | 0.9763228
161 | 0.8837607 | 1.126362 | 19.42003 | 0.9954341
162 | 0.8821538 | 1.134238 | 19.55583 | 1.000573
163 | 0.8789402 | 1.149992 | 19.82744 | 1.010774
164 | 0.8773333 | 1.165745 | 20.09905 | 1.022747
165 | 0.8757265 | 1.173622 | 20.23485 | 1.027772
166 | 0.8741197 | 1.189375 | 20.50646 | 1.039656
167 | 0.8725128 | 1.197252 | 20.64227 | 1.044617
168 | 0.8692991 | 1.213005 | 20.91388 | 1.054464
169 | 0.8676923 | 1.220882 | 21.04968 | 1.059349
170 | 0.8660855 | 1.236635 | 21.32129 | 1.071031
171 | 0.8644786 | 1.244511 | 21.45709 | 1.075854
172 | 0.861265 | 1.260265 | 21.7287 | 1.085422
173 | 0.8596581 | 1.268141 | 21.86451 | 1.090168
174 | 0.8580513 | 1.276018 | 22.00031 | 1.094889
175 | 0.8564444 | 1.283895 | 22.13612 | 1.099585
176 | 0.8548376 | 1.299648 | 22.40773 | 1.110988
177 | 0.8500171 | 1.315401 | 22.67933 | 1.118114
178 | 0.8468034 | 1.331155 | 22.95094 | 1.127226
179 | 0.8435897 | 1.346908 | 23.22255 | 1.136238
180 | 0.8419829 | 1.354785 | 23.35836 | 1.140706
181 | 0.8387692 | 1.362661 | 23.49416 | 1.142958
182 | 0.8355556 | 1.378415 | 23.76577 | 1.151742
183 | 0.8339487 | 1.386291 | 23.90157 | 1.156096
184 | 0.8291282 | 1.402045 | 24.17318 | 1.162475
185 | 0.8259145 | 1.409921 | 24.30899 | 1.164474
186 | 0.821094 | 1.425675 | 24.5806 | 1.170613
187 | 0.8194872 | 1.433551 | 24.7164 | 1.174777
188 | 0.8146667 | 1.449305 | 24.98801 | 1.1807
189 | 0.811453 | 1.457181 | 25.12381 | 1.182434
190 | 0.8082393 | 1.465058 | 25.25962 | 1.184117
191 | 0.8050256 | 1.472934 | 25.39542 | 1.18575
192 | 0.7969915 | 1.496564 | 25.80284 | 1.192749
193 | 0.7905641 | 1.504441 | 25.93864 | 1.189357
194 | 0.7825299 | 1.512318 | 26.07444 | 1.183434
195 | 0.7761026 | 1.528071 | 26.34605 | 1.18594
196 | 0.7680684 | 1.535948 | 26.48186 | 1.179713
197 | 0.761641 | 1.543824 | 26.61766 | 1.17584
198 | 0.7552137 | 1.551701 | 26.75347 | 1.171866
199 | 0.7471795 | 1.559578 | 26.88927 | 1.165284
200 | 0.7391453 | 1.567454 | 27.02507 | 1.158577
201 | 0.7311111 | 1.575331 | 27.16088 | 1.151742
202 | 0.7230769 | 1.575331 | 27.16088 | 1.139085
203 | 0.7150427 | 1.583208 | 27.29668 | 1.132061
204 | 0.7070085 | 1.591084 | 27.43249 | 1.12491
205 | 0.6989744 | 1.591084 | 27.43249 | 1.112127
206 | 0.6909402 | 1.598961 | 27.56829 | 1.104786
207 | 0.682906 | 1.598961 | 27.56829 | 1.09194
208 | 0.6700513 | 1.606838 | 27.7041 | 1.076664
209 | 0.6555897 | 1.606838 | 27.7041 | 1.053426
210 | 0.6443419 | 1.614714 | 27.8399 | 1.040428
211 | 0.6314872 | 1.614714 | 27.8399 | 1.019671
212 | 0.6202393 | 1.614714 | 27.8399 | 1.001509
213 | 0.6105983 | 1.622591 | 27.97571 | 0.9907512
214 | 0.6009573 | 1.622591 | 27.97571 | 0.9751078
215 | 0.5913162 | 1.622591 | 27.97571 | 0.9594644
216 | 0.5800684 | 1.622591 | 27.97571 | 0.9412137
217 | 0.5688205 | 1.622591 | 27.97571 | 0.922963
218 | 0.5575726 | 1.630468 | 28.11151 | 0.9091041
219 | 0.5463248 | 1.622591 | 27.97571 | 0.8864616
220 | 0.5366838 | 1.630468 | 28.11151 | 0.8750455
221 | 0.5270427 | 1.630468 | 28.11151 | 0.8593261
222 | 0.5174017 | 1.630468 | 28.11151 | 0.8436067
223 | 0.5077607 | 1.630468 | 28.11151 | 0.8278873
224 | 0.4868718 | 1.630468 | 28.11151 | 0.7938287
225 | 0.4643761 | 1.638344 | 28.24731 | 0.7608079
226 | 0.445094 | 1.630468 | 28.11151 | 0.7257114
227 | 0.4290256 | 1.638344 | 28.24731 | 0.7028917
228 | 0.4129573 | 1.638344 | 28.24731 | 0.6765662
229 | 0.3984957 | 1.638344 | 28.24731 | 0.6528732
230 | 0.385641 | 1.638344 | 28.24731 | 0.6318127
231 | 0.3727863 | 1.638344 | 28.24731 | 0.6107523
232 | 0.3567179 | 1.638344 | 28.24731 | 0.5844268
233 | 0.3438632 | 1.638344 | 28.24731 | 0.5633664
234 | 0.3310085 | 1.638344 | 28.24731 | 0.5423059
235 | 0.3181538 | 1.638344 | 28.24731 | 0.5212455
236 | 0.3052991 | 1.638344 | 28.24731 | 0.5001851
237 | 0.2940513 | 1.638344 | 28.24731 | 0.4817572
238 | 0.2844103 | 1.638344 | 28.24731 | 0.4659619
239 | 0.2731624 | 1.638344 | 28.24731 | 0.447534
240 | 0.2554872 | 1.638344 | 28.24731 | 0.4185759
241 | 0.2410256 | 1.646221 | 28.38312 | 0.3967814
242 | 0.2249573 | 1.646221 | 28.38312 | 0.3703293
243 | 0.2121026 | 1.638344 | 28.24731 | 0.347497
244 | 0.1992479 | 1.638344 | 28.24731 | 0.3264366
245 | 0.1863932 | 1.646221 | 28.38312 | 0.3068443
246 | 0.1735385 | 1.646221 | 28.38312 | 0.2856826
247 | 0.1638974 | 1.646221 | 28.38312 | 0.2698114
248 | 0.1494359 | 1.646221 | 28.38312 | 0.2460045
249 | 0.1365812 | 1.646221 | 28.38312 | 0.2248428
250 | 0.1237265 | 1.638344 | 28.24731 | 0.2027066
251 | 0.1124786 | 1.638344 | 28.24731 | 0.1842787
252 | 0.1012308 | 1.646221 | 28.38312 | 0.1666482
253 | 0.09158974 | 1.646221 | 28.38312 | 0.1507769
254 | 0.08034188 | 1.646221 | 28.38312 | 0.1322605
255 | 0.07070085 | 1.646221 | 28.38312 | 0.1163892