## Summary
0
Time | 2023-10-18 14:57
ID | X016_Payload2
Pixel | 1
Pixel Area | 0.058
Irradiance | 100
Panel Temperature | 0
Voc | 0.004820513
Isc | 0
Vmp | 0.7825299
Imp | 1.425675
Pmp | 1.115633
FF | 11156329.8
Eff | 0.1923505
Dir | Reverse

## Data
| Voltage | Current | Current Density | Power
0 | 0.004820513 | 1.646221 | 28.38312 | 0.007935629
1 | 0.00642735 | 1.646221 | 28.38312 | 0.01058084
2 | 0.008034188 | 1.646221 | 28.38312 | 0.01322605
3 | 0.01124786 | 1.646221 | 28.38312 | 0.01851647
4 | 0.01446154 | 1.646221 | 28.38312 | 0.02380689
5 | 0.01928205 | 1.646221 | 28.38312 | 0.03174252
6 | 0.02410256 | 1.646221 | 28.38312 | 0.03967814
7 | 0.03052991 | 1.646221 | 28.38312 | 0.05025898
8 | 0.0385641 | 1.646221 | 28.38312 | 0.06348503
9 | 0.04820513 | 1.638344 | 28.24731 | 0.07897659
10 | 0.05623932 | 1.638344 | 28.24731 | 0.09213936
11 | 0.06588034 | 1.638344 | 28.24731 | 0.1079347
12 | 0.07391453 | 1.638344 | 28.24731 | 0.1210974
13 | 0.08194872 | 1.638344 | 28.24731 | 0.1342602
14 | 0.08998291 | 1.638344 | 28.24731 | 0.147423
15 | 0.09801709 | 1.638344 | 28.24731 | 0.1605857
16 | 0.1140855 | 1.638344 | 28.24731 | 0.1869113
17 | 0.128547 | 1.638344 | 28.24731 | 0.2106042
18 | 0.1414017 | 1.638344 | 28.24731 | 0.2316647
19 | 0.1542564 | 1.638344 | 28.24731 | 0.2527251
20 | 0.1655043 | 1.638344 | 28.24731 | 0.271153
21 | 0.1767521 | 1.638344 | 28.24731 | 0.2895808
22 | 0.188 | 1.638344 | 28.24731 | 0.3080087
23 | 0.197641 | 1.638344 | 28.24731 | 0.323804
24 | 0.2088889 | 1.630468 | 28.11151 | 0.3405866
25 | 0.2217436 | 1.630468 | 28.11151 | 0.3615457
26 | 0.2313846 | 1.630468 | 28.11151 | 0.3772651
27 | 0.2426325 | 1.630468 | 28.11151 | 0.3956044
28 | 0.2522735 | 1.630468 | 28.11151 | 0.4113238
29 | 0.2619145 | 1.630468 | 28.11151 | 0.4270431
30 | 0.2715556 | 1.630468 | 28.11151 | 0.4427625
31 | 0.2795897 | 1.630468 | 28.11151 | 0.455862
32 | 0.3020855 | 1.630468 | 28.11151 | 0.4925406
33 | 0.3229744 | 1.630468 | 28.11151 | 0.5265992
34 | 0.3406496 | 1.630468 | 28.11151 | 0.5554181
35 | 0.3583248 | 1.622591 | 27.97571 | 0.5814145
36 | 0.3743932 | 1.622591 | 27.97571 | 0.6074869
37 | 0.3888547 | 1.630468 | 28.11151 | 0.634015
38 | 0.4017094 | 1.622591 | 27.97571 | 0.65181
39 | 0.4129573 | 1.630468 | 28.11151 | 0.6733134
40 | 0.4274188 | 1.622591 | 27.97571 | 0.6935259
41 | 0.4402735 | 1.622591 | 27.97571 | 0.7143838
42 | 0.4531282 | 1.622591 | 27.97571 | 0.7352417
43 | 0.4643761 | 1.622591 | 27.97571 | 0.7534924
44 | 0.4756239 | 1.622591 | 27.97571 | 0.7717431
45 | 0.4868718 | 1.622591 | 27.97571 | 0.7899938
46 | 0.4965128 | 1.622591 | 27.97571 | 0.8056372
47 | 0.5077607 | 1.622591 | 27.97571 | 0.8238879
48 | 0.5222222 | 1.614714 | 27.8399 | 0.8432397
49 | 0.5366838 | 1.614714 | 27.8399 | 0.8665909
50 | 0.5495385 | 1.606838 | 27.7041 | 0.8830191
51 | 0.5623932 | 1.606838 | 27.7041 | 0.9036745
52 | 0.5752479 | 1.606838 | 27.7041 | 0.9243299
53 | 0.5848889 | 1.606838 | 27.7041 | 0.9398215
54 | 0.5961368 | 1.606838 | 27.7041 | 0.957895
55 | 0.6057778 | 1.598961 | 27.56829 | 0.968615
56 | 0.6154188 | 1.598961 | 27.56829 | 0.9840306
57 | 0.6266667 | 1.591084 | 27.43249 | 0.9970795
58 | 0.6363077 | 1.591084 | 27.43249 | 1.012419
59 | 0.6459487 | 1.583208 | 27.29668 | 1.022671
60 | 0.6539829 | 1.583208 | 27.29668 | 1.035391
61 | 0.6636239 | 1.583208 | 27.29668 | 1.050654
62 | 0.6716581 | 1.575331 | 27.16088 | 1.058084
63 | 0.6796923 | 1.567454 | 27.02507 | 1.065387
64 | 0.6893333 | 1.559578 | 26.88927 | 1.075069
65 | 0.6989744 | 1.543824 | 26.61766 | 1.079094
66 | 0.7086154 | 1.535948 | 26.48186 | 1.088396
67 | 0.7166496 | 1.520194 | 26.21025 | 1.089447
68 | 0.7246838 | 1.512318 | 26.07444 | 1.095952
69 | 0.7311111 | 1.504441 | 25.93864 | 1.099914
70 | 0.7391453 | 1.496564 | 25.80284 | 1.106179
71 | 0.7455726 | 1.488688 | 25.66703 | 1.109925
72 | 0.7503932 | 1.480811 | 25.53123 | 1.111191
73 | 0.7568205 | 1.472934 | 25.39542 | 1.114747
74 | 0.7632479 | 1.457181 | 25.12381 | 1.11219
75 | 0.7680684 | 1.449305 | 24.98801 | 1.113165
76 | 0.7728889 | 1.441428 | 24.8522 | 1.114064
77 | 0.7777094 | 1.425675 | 24.5806 | 1.10876
78 | 0.7825299 | 1.425675 | 24.5806 | 1.115633
79 | 0.7857436 | 1.417798 | 24.44479 | 1.114026
80 | 0.7905641 | 1.402045 | 24.17318 | 1.108406
81 | 0.7969915 | 1.386291 | 23.90157 | 1.104862
82 | 0.8002051 | 1.370538 | 23.62996 | 1.096712
83 | 0.8050256 | 1.362661 | 23.49416 | 1.096977
84 | 0.8082393 | 1.346908 | 23.22255 | 1.088624
85 | 0.811453 | 1.339031 | 23.08675 | 1.086561
86 | 0.8146667 | 1.331155 | 22.95094 | 1.084447
87 | 0.8178803 | 1.315401 | 22.67933 | 1.075841
88 | 0.821094 | 1.307525 | 22.54353 | 1.073601
89 | 0.8243077 | 1.299648 | 22.40773 | 1.07131
90 | 0.8275214 | 1.283895 | 22.13612 | 1.06245
91 | 0.8291282 | 1.276018 | 22.00031 | 1.057983
92 | 0.8323419 | 1.268141 | 21.86451 | 1.055527
93 | 0.8355556 | 1.260265 | 21.7287 | 1.053021
94 | 0.8371624 | 1.252388 | 21.5929 | 1.048452
95 | 0.8387692 | 1.244511 | 21.45709 | 1.043858
96 | 0.8435897 | 1.220882 | 21.04968 | 1.029923
97 | 0.8468034 | 1.205128 | 20.77807 | 1.020507
98 | 0.8484103 | 1.181498 | 20.37066 | 1.002395
99 | 0.8516239 | 1.173622 | 20.23485 | 0.9994842
100 | 0.8548376 | 1.157868 | 19.96325 | 0.9897893
101 | 0.8564444 | 1.142115 | 19.69164 | 0.978158
102 | 0.8580513 | 1.134238 | 19.55583 | 0.9732346
103 | 0.8596581 | 1.126362 | 19.42003 | 0.9682859
104 | 0.861265 | 1.110608 | 19.14842 | 0.956528
105 | 0.8644786 | 1.102732 | 19.01262 | 0.953288
106 | 0.8660855 | 1.094855 | 18.87681 | 0.948238
107 | 0.8676923 | 1.086978 | 18.74101 | 0.9431628
108 | 0.8692991 | 1.079102 | 18.6052 | 0.9380622
109 | 0.870906 | 1.071225 | 18.4694 | 0.9329363
110 | 0.8725128 | 1.063348 | 18.33359 | 0.9277851
111 | 0.8741197 | 1.063348 | 18.33359 | 0.9294938
112 | 0.8757265 | 1.047595 | 18.06198 | 0.9174068
113 | 0.8773333 | 1.039718 | 17.92618 | 0.9121797
114 | 0.8773333 | 1.023965 | 17.65457 | 0.8983588
115 | 0.880547 | 1.016088 | 17.51877 | 0.8947137
116 | 0.8821538 | 1.016088 | 17.51877 | 0.8963464
117 | 0.8821538 | 1.008212 | 17.38296 | 0.8893979
118 | 0.8837607 | 1.000335 | 17.24716 | 0.8840569
119 | 0.8853675 | 0.9924585 | 17.11135 | 0.8786905
120 | 0.8853675 | 0.9845819 | 16.97555 | 0.8717168
121 | 0.8869744 | 0.9767052 | 16.83975 | 0.8663125
122 | 0.8869744 | 0.9688286 | 16.70394 | 0.8593261
123 | 0.890188 | 0.9688286 | 16.70394 | 0.8624396
124 | 0.890188 | 0.9609519 | 16.56814 | 0.8554279
125 | 0.8917949 | 0.9530752 | 16.43233 | 0.8499476
126 | 0.8917949 | 0.9451986 | 16.29653 | 0.8429233
127 | 0.8934017 | 0.9451986 | 16.29653 | 0.844442
128 | 0.9014359 | 0.7876655 | 13.58044 | 0.71003
129 | 0.9094701 | 0.661639 | 11.40757 | 0.6017409
130 | 0.9191111 | 0.5592425 | 9.642112 | 0.514006
131 | 0.9239316 | 0.4725993 | 8.148264 | 0.4366494
132 | 0.9287521 | 0.4017094 | 6.926024 | 0.3730885
133 | 0.9351795 | 0.3386962 | 5.839589 | 0.3167417
134 | 0.9383932 | 0.2914362 | 5.024763 | 0.2734818
135 | 0.9432137 | 0.2441763 | 4.209936 | 0.2303104
136 | 0.9464274 | 0.204793 | 3.530914 | 0.1938217
137 | 0.949641 | 0.1732864 | 2.987697 | 0.1645599
138 | 0.9512479 | 0.1496564 | 2.580284 | 0.1423604
139 | 0.9544615 | 0.1260265 | 2.17287 | 0.1202874
140 | 0.9560684 | 0.1102732 | 1.901262 | 0.1054287
141 | 0.9576752 | 0.09451986 | 1.629653 | 0.09051933
142 | 0.9592821 | 0.07876655 | 1.358044 | 0.07555934
143 | 0.9608889 | 0.06301324 | 1.086435 | 0.06054872
144 | 0.9624957 | 0.05513658 | 0.9506308 | 0.05306873
145 | 0.9641026 | 0.05513658 | 0.9506308 | 0.05315732
146 | 0.9657094 | 0.03938327 | 0.679022 | 0.0380328
147 | 0.9657094 | 0.03150662 | 0.5432176 | 0.03042624
148 | 0.9673162 | 0.02362996 | 0.4074132 | 0.02285765
149 | 0.9673162 | 0.02362996 | 0.4074132 | 0.02285765
150 | 0.9689231 | 0.02362996 | 0.4074132 | 0.02289562
151 | 0.9689231 | 0.01575331 | 0.2716088 | 0.01526375
152 | 0.9705299 | 0.01575331 | 0.2716088 | 0.01528906
153 | 0.9705299 | 0.01575331 | 0.2716088 | 0.01528906
154 | 0.9721368 | 0.01575331 | 0.2716088 | 0.01531437
155 | 0.9721368 | 0.01575331 | 0.2716088 | 0.01531437
156 | 0.9721368 | 0.007876655 | 0.1358044 | 0.007657186
157 | 0.9737436 | 0.007876655 | 0.1358044 | 0.007669842
158 | 0.9737436 | 0.007876655 | 0.1358044 | 0.007669842
159 | 0.9737436 | 0.007876655 | 0.1358044 | 0.007669842
160 | 0.9753504 | 0.007876655 | 0.1358044 | 0.007682499
161 | 0.9753504 | 0.007876655 | 0.1358044 | 0.007682499
162 | 0.9753504 | 0.007876655 | 0.1358044 | 0.007682499
163 | 0.9753504 | 0.007876655 | 0.1358044 | 0.007682499
164 | 0.9753504 | 0.007876655 | 0.1358044 | 0.007682499
165 | 0.9753504 | 0 | 0 | 0
166 | 0.9769573 | 0 | 0 | 0
167 | 0.9769573 | 0 | 0 | 0
168 | 0.9769573 | 0 | 0 | 0
169 | 0.9769573 | 0 | 0 | 0
170 | 0.9769573 | 0 | 0 | 0
171 | 0.9785641 | 0 | 0 | 0
172 | 0.9785641 | 0 | 0 | 0
173 | 0.9785641 | 0 | 0 | 0
174 | 0.9785641 | 0 | 0 | 0
175 | 0.9785641 | 0 | 0 | 0
176 | 0.9785641 | 0 | 0 | 0
177 | 0.9801709 | 0 | 0 | 0
178 | 0.9785641 | 0 | 0 | 0
179 | 0.9801709 | 0 | 0 | 0
180 | 0.9801709 | 0 | 0 | 0
181 | 0.9801709 | 0 | 0 | 0
182 | 0.9801709 | 0 | 0 | 0
183 | 0.9801709 | 0 | 0 | 0
184 | 0.9801709 | 0 | 0 | 0
185 | 0.9801709 | 0 | 0 | 0
186 | 0.9801709 | 0 | 0 | 0
187 | 0.9801709 | 0 | 0 | 0
188 | 0.9801709 | 0 | 0 | 0
189 | 0.9817778 | 0 | 0 | 0
190 | 0.9817778 | 0 | 0 | 0
191 | 0.9801709 | 0 | 0 | 0
192 | 0.9817778 | 0 | 0 | 0
193 | 0.9817778 | 0 | 0 | 0
194 | 0.9817778 | 0 | 0 | 0
195 | 0.9817778 | 0 | 0 | 0
196 | 0.9817778 | 0 | 0 | 0
197 | 0.9817778 | 0 | 0 | 0
198 | 0.9833846 | 0 | 0 | 0
199 | 0.9833846 | 0 | 0 | 0
200 | 0.9817778 | 0 | 0 | 0
201 | 0.9833846 | 0 | 0 | 0
202 | 0.9833846 | 0 | 0 | 0
203 | 0.9833846 | 0 | 0 | 0
204 | 0.9833846 | 0 | 0 | 0
205 | 0.9833846 | 0 | 0 | 0
206 | 0.9833846 | 0 | 0 | 0
207 | 0.9833846 | 0 | 0 | 0
208 | 0.9833846 | 0 | 0 | 0
209 | 0.9833846 | 0 | 0 | 0
210 | 0.9833846 | 0 | 0 | 0
211 | 0.9833846 | 0 | 0 | 0
212 | 0.9833846 | 0 | 0 | 0
213 | 0.9833846 | 0 | 0 | 0
214 | 0.9833846 | 0 | 0 | 0
215 | 0.9849915 | 0 | 0 | 0
216 | 0.9849915 | 0 | 0 | 0
217 | 0.9833846 | 0 | 0 | 0
218 | 0.9849915 | 0 | 0 | 0
219 | 0.9849915 | 0 | 0 | 0
220 | 0.9849915 | 0 | 0 | 0
221 | 0.9849915 | 0 | 0 | 0
222 | 0.9849915 | 0 | 0 | 0
223 | 0.9849915 | 0 | 0 | 0
224 | 0.9849915 | 0 | 0 | 0
225 | 0.9833846 | 0 | 0 | 0
226 | 0.9849915 | 0 | 0 | 0
227 | 0.9849915 | 0 | 0 | 0
228 | 0.9849915 | 0 | 0 | 0
229 | 0.9849915 | 0 | 0 | 0
230 | 0.9849915 | 0 | 0 | 0
231 | 0.9849915 | 0 | 0 | 0
232 | 0.9849915 | 0 | 0 | 0
233 | 0.9865983 | 0 | 0 | 0
234 | 0.9849915 | 0 | 0 | 0
235 | 0.9865983 | 0 | 0 | 0
236 | 0.9865983 | 0 | 0 | 0
237 | 0.9849915 | 0 | 0 | 0
238 | 0.9865983 | 0 | 0 | 0
239 | 0.9865983 | 0 | 0 | 0
240 | 0.9865983 | 0 | 0 | 0
241 | 0.9865983 | 0 | 0 | 0
242 | 0.9865983 | 0 | 0 | 0
243 | 0.9849915 | 0 | 0 | 0
244 | 0.9865983 | 0 | 0 | 0
245 | 0.9865983 | 0 | 0 | 0
246 | 0.9865983 | 0 | 0 | 0
247 | 0.9865983 | 0 | 0 | 0
248 | 0.9865983 | 0 | 0 | 0
249 | 0.9865983 | 0 | 0 | 0
250 | 0.9882051 | 0 | 0 | 0
251 | 0.9865983 | 0 | 0 | 0
252 | 0.9865983 | 0 | 0 | 0
253 | 0.9882051 | 0 | 0 | 0
254 | 0.9882051 | 0 | 0 | 0
255 | 0.9882051 | 0 | 0 | 0