## Summary
0
Time | 2023-10-18 14:58
ID | X016_Payload2
Pixel | 2
Pixel Area | 0.058
Irradiance | 100
Panel Temperature | 0
Voc | 0.8950085
Isc | 1.646221
Vmp | 0.7728889
Imp | 1.528071
Pmp | 1.181029
FF | 0.8015771
Eff | 0.2036257
Dir | Forward

## Data
| Voltage | Current | Current Density | Power
0 | 0.8950085 | 0 | 0 | 0
1 | 0.8950085 | 0 | 0 | 0
2 | 0.8966154 | 0 | 0 | 0
3 | 0.8966154 | 0 | 0 | 0
4 | 0.8966154 | 0 | 0 | 0
5 | 0.8982222 | 0 | 0 | 0
6 | 0.8998291 | 0 | 0 | 0
7 | 0.9014359 | 0 | 0 | 0
8 | 0.9030427 | 0 | 0 | 0
9 | 0.9046496 | 0 | 0 | 0
10 | 0.9046496 | 0 | 0 | 0
11 | 0.9062564 | 0 | 0 | 0
12 | 0.9078632 | 0 | 0 | 0
13 | 0.9094701 | 0 | 0 | 0
14 | 0.9110769 | 0 | 0 | 0
15 | 0.9110769 | 0 | 0 | 0
16 | 0.9126838 | 0 | 0 | 0
17 | 0.9142906 | 0 | 0 | 0
18 | 0.9158974 | 0 | 0 | 0
19 | 0.9158974 | 0 | 0 | 0
20 | 0.9175043 | 0 | 0 | 0
21 | 0.9191111 | 0 | 0 | 0
22 | 0.9207179 | 0 | 0 | 0
23 | 0.9207179 | 0 | 0 | 0
24 | 0.9223248 | 0 | 0 | 0
25 | 0.9223248 | 0 | 0 | 0
26 | 0.9239316 | 0 | 0 | 0
27 | 0.9239316 | 0 | 0 | 0
28 | 0.9239316 | 0 | 0 | 0
29 | 0.9255385 | 0 | 0 | 0
30 | 0.9271453 | 0 | 0 | 0
31 | 0.9271453 | 0 | 0 | 0
32 | 0.9271453 | 0 | 0 | 0
33 | 0.9271453 | 0 | 0 | 0
34 | 0.9287521 | 0 | 0 | 0
35 | 0.9287521 | 0 | 0 | 0
36 | 0.930359 | 0 | 0 | 0
37 | 0.930359 | 0 | 0 | 0
38 | 0.930359 | 0 | 0 | 0
39 | 0.930359 | 0 | 0 | 0
40 | 0.9319658 | 0 | 0 | 0
41 | 0.9319658 | 0 | 0 | 0
42 | 0.9319658 | 0 | 0 | 0
43 | 0.9335726 | 0 | 0 | 0
44 | 0.9335726 | 0 | 0 | 0
45 | 0.9335726 | 0 | 0 | 0
46 | 0.9335726 | 0 | 0 | 0
47 | 0.9351795 | 0 | 0 | 0
48 | 0.9351795 | 0 | 0 | 0
49 | 0.9351795 | 0 | 0 | 0
50 | 0.9351795 | 0 | 0 | 0
51 | 0.9351795 | 0 | 0 | 0
52 | 0.9367863 | 0 | 0 | 0
53 | 0.9367863 | 0 | 0 | 0
54 | 0.9367863 | 0 | 0 | 0
55 | 0.9367863 | 0 | 0 | 0
56 | 0.9383932 | 0 | 0 | 0
57 | 0.9367863 | 0 | 0 | 0
58 | 0.9383932 | 0 | 0 | 0
59 | 0.9383932 | 0 | 0 | 0
60 | 0.94 | 0 | 0 | 0
61 | 0.9383932 | 0 | 0 | 0
62 | 0.94 | 0 | 0 | 0
63 | 0.94 | 0 | 0 | 0
64 | 0.94 | 0 | 0 | 0
65 | 0.94 | 0 | 0 | 0
66 | 0.94 | 0 | 0 | 0
67 | 0.94 | 0 | 0 | 0
68 | 0.94 | 0 | 0 | 0
69 | 0.9416068 | 0 | 0 | 0
70 | 0.9416068 | 0 | 0 | 0
71 | 0.9416068 | 0 | 0 | 0
72 | 0.9416068 | 0 | 0 | 0
73 | 0.9416068 | 0 | 0 | 0
74 | 0.9416068 | 0 | 0 | 0
75 | 0.9432137 | 0 | 0 | 0
76 | 0.9432137 | 0 | 0 | 0
77 | 0.9416068 | 0 | 0 | 0
78 | 0.9432137 | 0 | 0 | 0
79 | 0.9432137 | 0 | 0 | 0
80 | 0.9432137 | 0 | 0 | 0
81 | 0.9432137 | 0 | 0 | 0
82 | 0.9432137 | 0 | 0 | 0
83 | 0.9432137 | 0 | 0 | 0
84 | 0.9432137 | 0 | 0 | 0
85 | 0.9448205 | 0 | 0 | 0
86 | 0.9448205 | 0 | 0 | 0
87 | 0.9448205 | 0 | 0 | 0
88 | 0.9448205 | 0 | 0 | 0
89 | 0.9448205 | 0 | 0 | 0
90 | 0.9448205 | 0 | 0 | 0
91 | 0.9448205 | 0 | 0 | 0
92 | 0.9448205 | 0 | 0 | 0
93 | 0.9464274 | 0 | 0 | 0
94 | 0.9464274 | 0 | 0 | 0
95 | 0.9464274 | 0 | 0 | 0
96 | 0.9464274 | 0 | 0 | 0
97 | 0.9464274 | 0 | 0 | 0
98 | 0.9464274 | 0 | 0 | 0
99 | 0.9464274 | 0 | 0 | 0
100 | 0.9464274 | 0 | 0 | 0
101 | 0.9464274 | 0 | 0 | 0
102 | 0.9464274 | 0 | 0 | 0
103 | 0.9464274 | 0 | 0 | 0
104 | 0.9480342 | 0 | 0 | 0
105 | 0.9464274 | 0 | 0 | 0
106 | 0.9480342 | 0 | 0 | 0
107 | 0.9480342 | 0 | 0 | 0
108 | 0.9480342 | 0 | 0 | 0
109 | 0.9480342 | 0 | 0 | 0
110 | 0.9480342 | 0 | 0 | 0
111 | 0.9480342 | 0 | 0 | 0
112 | 0.9480342 | 0 | 0 | 0
113 | 0.9480342 | 0 | 0 | 0
114 | 0.9480342 | 0 | 0 | 0
115 | 0.9480342 | 0 | 0 | 0
116 | 0.949641 | 0 | 0 | 0
117 | 0.949641 | 0 | 0 | 0
118 | 0.9480342 | 0 | 0 | 0
119 | 0.949641 | 0 | 0 | 0
120 | 0.949641 | 0 | 0 | 0
121 | 0.949641 | 0 | 0 | 0
122 | 0.949641 | 0 | 0 | 0
123 | 0.949641 | 0 | 0 | 0
124 | 0.949641 | 0 | 0 | 0
125 | 0.949641 | 0 | 0 | 0
126 | 0.949641 | 0 | 0 | 0
127 | 0.949641 | 0 | 0 | 0
128 | 0.9432137 | 0.1575331 | 2.716088 | 0.1485874
129 | 0.9367863 | 0.2993129 | 5.160567 | 0.2803922
130 | 0.930359 | 0.4017094 | 6.926024 | 0.3737339
131 | 0.9255385 | 0.4883526 | 8.419873 | 0.4519891
132 | 0.9207179 | 0.5671192 | 9.777916 | 0.5221568
133 | 0.9175043 | 0.6222557 | 10.72855 | 0.5709223
134 | 0.9126838 | 0.6695157 | 11.54337 | 0.6110561
135 | 0.9094701 | 0.7167756 | 12.3582 | 0.651886
136 | 0.9078632 | 0.7482822 | 12.90142 | 0.6793379
137 | 0.9046496 | 0.7797888 | 13.44464 | 0.7054356
138 | 0.9030427 | 0.8034188 | 13.85205 | 0.7255215
139 | 0.8998291 | 0.8349254 | 14.39527 | 0.7512902
140 | 0.8982222 | 0.8506787 | 14.66687 | 0.7640985
141 | 0.8966154 | 0.8743087 | 15.07429 | 0.7839186
142 | 0.8950085 | 0.8821854 | 15.21009 | 0.7895634
143 | 0.8934017 | 0.8979387 | 15.4817 | 0.8022199
144 | 0.8917949 | 0.913692 | 15.75331 | 0.8148258
145 | 0.890188 | 0.9373219 | 16.16072 | 0.8343928
146 | 0.8869744 | 0.9451986 | 16.29653 | 0.8383669
147 | 0.8869744 | 0.9530752 | 16.43233 | 0.8453533
148 | 0.8853675 | 0.9688286 | 16.70394 | 0.8577693
149 | 0.8837607 | 0.9845819 | 16.97555 | 0.8701347
150 | 0.8837607 | 0.9845819 | 16.97555 | 0.8701347
151 | 0.8821538 | 1.000335 | 17.24716 | 0.8824495
152 | 0.880547 | 1.008212 | 17.38296 | 0.8877779
153 | 0.880547 | 1.023965 | 17.65457 | 0.9016494
154 | 0.8789402 | 1.031842 | 17.79038 | 0.9069272
155 | 0.8773333 | 1.039718 | 17.92618 | 0.9121797
156 | 0.8773333 | 1.047595 | 18.06198 | 0.9190901
157 | 0.8757265 | 1.055472 | 18.19779 | 0.9243046
158 | 0.8741197 | 1.063348 | 18.33359 | 0.9294938
159 | 0.8741197 | 1.063348 | 18.33359 | 0.9294938
160 | 0.870906 | 1.086978 | 18.74101 | 0.946656
161 | 0.8692991 | 1.102732 | 19.01262 | 0.9586037
162 | 0.8676923 | 1.118485 | 19.28422 | 0.9705008
163 | 0.8660855 | 1.134238 | 19.55583 | 0.9823473
164 | 0.8628718 | 1.142115 | 19.69164 | 0.9854988
165 | 0.861265 | 1.157868 | 19.96325 | 0.9972314
166 | 0.8596581 | 1.173622 | 20.23485 | 1.008913
167 | 0.8596581 | 1.181498 | 20.37066 | 1.015685
168 | 0.8580513 | 1.197252 | 20.64227 | 1.027303
169 | 0.8548376 | 1.205128 | 20.77807 | 1.030189
170 | 0.8532308 | 1.220882 | 21.04968 | 1.041694
171 | 0.8516239 | 1.228758 | 21.18549 | 1.04644
172 | 0.8500171 | 1.236635 | 21.32129 | 1.051161
173 | 0.8484103 | 1.252388 | 21.5929 | 1.062539
174 | 0.8468034 | 1.260265 | 21.7287 | 1.067197
175 | 0.8451966 | 1.268141 | 21.86451 | 1.071829
176 | 0.8435897 | 1.283895 | 22.13612 | 1.08308
177 | 0.8387692 | 1.299648 | 22.40773 | 1.090105
178 | 0.8371624 | 1.315401 | 22.67933 | 1.101205
179 | 0.8339487 | 1.331155 | 22.95094 | 1.110115
180 | 0.8323419 | 1.339031 | 23.08675 | 1.114532
181 | 0.8291282 | 1.354785 | 23.35836 | 1.12329
182 | 0.8259145 | 1.362661 | 23.49416 | 1.125442
183 | 0.8243077 | 1.370538 | 23.62996 | 1.129745
184 | 0.8194872 | 1.386291 | 23.90157 | 1.136048
185 | 0.8178803 | 1.402045 | 24.17318 | 1.146705
186 | 0.8146667 | 1.409921 | 24.30899 | 1.148616
187 | 0.811453 | 1.417798 | 24.44479 | 1.150476
188 | 0.8066325 | 1.433551 | 24.7164 | 1.156349
189 | 0.8050256 | 1.441428 | 24.8522 | 1.160386
190 | 0.801812 | 1.457181 | 25.12381 | 1.168385
191 | 0.7985983 | 1.465058 | 25.25962 | 1.169993
192 | 0.7921709 | 1.480811 | 25.53123 | 1.173056
193 | 0.7857436 | 1.496564 | 25.80284 | 1.175916
194 | 0.7793162 | 1.512318 | 26.07444 | 1.178574
195 | 0.7728889 | 1.528071 | 26.34605 | 1.181029
196 | 0.7664615 | 1.535948 | 26.48186 | 1.177245
197 | 0.7600342 | 1.543824 | 26.61766 | 1.173359
198 | 0.7536068 | 1.551701 | 26.75347 | 1.169373
199 | 0.7471795 | 1.559578 | 26.88927 | 1.165284
200 | 0.7407521 | 1.567454 | 27.02507 | 1.161095
201 | 0.7311111 | 1.583208 | 27.29668 | 1.157501
202 | 0.7230769 | 1.583208 | 27.29668 | 1.144781
203 | 0.7150427 | 1.591084 | 27.43249 | 1.137693
204 | 0.7086154 | 1.598961 | 27.56829 | 1.133048
205 | 0.7005812 | 1.598961 | 27.56829 | 1.120202
206 | 0.692547 | 1.606838 | 27.7041 | 1.112811
207 | 0.6861197 | 1.606838 | 27.7041 | 1.102483
208 | 0.6716581 | 1.614714 | 27.8399 | 1.084536
209 | 0.6604103 | 1.622591 | 27.97571 | 1.071576
210 | 0.6459487 | 1.622591 | 27.97571 | 1.048111
211 | 0.6347009 | 1.622591 | 27.97571 | 1.02986
212 | 0.623453 | 1.630468 | 28.11151 | 1.01652
213 | 0.613812 | 1.630468 | 28.11151 | 1.000801
214 | 0.6041709 | 1.630468 | 28.11151 | 0.9850811
215 | 0.5945299 | 1.630468 | 28.11151 | 0.9693617
216 | 0.5816752 | 1.630468 | 28.11151 | 0.9484026
217 | 0.5720342 | 1.638344 | 28.24731 | 0.9371889
218 | 0.5607863 | 1.638344 | 28.24731 | 0.918761
219 | 0.5495385 | 1.638344 | 28.24731 | 0.9003332
220 | 0.5398974 | 1.638344 | 28.24731 | 0.8845378
221 | 0.5286496 | 1.638344 | 28.24731 | 0.86611
222 | 0.5190085 | 1.638344 | 28.24731 | 0.8503147
223 | 0.5109744 | 1.638344 | 28.24731 | 0.8371519
224 | 0.4884786 | 1.646221 | 28.38312 | 0.8041437
225 | 0.4675897 | 1.646221 | 28.38312 | 0.769756
226 | 0.4483077 | 1.646221 | 28.38312 | 0.7380135
227 | 0.4306325 | 1.646221 | 28.38312 | 0.7089162
228 | 0.4145641 | 1.646221 | 28.38312 | 0.6824641
229 | 0.4017094 | 1.646221 | 28.38312 | 0.6613024
230 | 0.3872479 | 1.646221 | 28.38312 | 0.6374955
231 | 0.3727863 | 1.646221 | 28.38312 | 0.6136886
232 | 0.3583248 | 1.646221 | 28.38312 | 0.5898817
233 | 0.3438632 | 1.646221 | 28.38312 | 0.5660749
234 | 0.3326154 | 1.646221 | 28.38312 | 0.5475584
235 | 0.3197607 | 1.654098 | 28.51892 | 0.5289154
236 | 0.306906 | 1.646221 | 28.38312 | 0.505235
237 | 0.2956581 | 1.646221 | 28.38312 | 0.4867186
238 | 0.2844103 | 1.646221 | 28.38312 | 0.4682021
239 | 0.2747692 | 1.646221 | 28.38312 | 0.4523308
240 | 0.257094 | 1.646221 | 28.38312 | 0.4232335
241 | 0.2410256 | 1.654098 | 28.51892 | 0.3986799
242 | 0.2265641 | 1.654098 | 28.51892 | 0.3747591
243 | 0.2137094 | 1.646221 | 28.38312 | 0.3518129
244 | 0.1992479 | 1.646221 | 28.38312 | 0.328006
245 | 0.188 | 1.646221 | 28.38312 | 0.3094895
246 | 0.1751453 | 1.646221 | 28.38312 | 0.2883278
247 | 0.1638974 | 1.646221 | 28.38312 | 0.2698114
248 | 0.1510427 | 1.654098 | 28.51892 | 0.2498394
249 | 0.1365812 | 1.654098 | 28.51892 | 0.2259186
250 | 0.1253333 | 1.646221 | 28.38312 | 0.2063264
251 | 0.1124786 | 1.646221 | 28.38312 | 0.1851647
252 | 0.1012308 | 1.646221 | 28.38312 | 0.1666482
253 | 0.09158974 | 1.654098 | 28.51892 | 0.1514984
254 | 0.08034188 | 1.646221 | 28.38312 | 0.1322605
255 | 0.07070085 | 1.646221 | 28.38312 | 0.1163892