## Summary
0
Time | 2023-10-18 14:57
ID | X016_Payload2
Pixel | 2
Pixel Area | 0.058
Irradiance | 100
Panel Temperature | 0
Voc | 0.004820513
Isc | 0
Vmp | 0.7455726
Imp | 1.472934
Pmp | 1.09818
FF | 10981796.6
Eff | 0.1893413
Dir | Reverse

## Data
| Voltage | Current | Current Density | Power
0 | 0.004820513 | 1.646221 | 28.38312 | 0.007935629
1 | 0.00642735 | 1.646221 | 28.38312 | 0.01058084
2 | 0.008034188 | 1.646221 | 28.38312 | 0.01322605
3 | 0.01124786 | 1.646221 | 28.38312 | 0.01851647
4 | 0.01606838 | 1.646221 | 28.38312 | 0.0264521
5 | 0.02088889 | 1.646221 | 28.38312 | 0.03438773
6 | 0.0257094 | 1.646221 | 28.38312 | 0.04232335
7 | 0.03052991 | 1.646221 | 28.38312 | 0.05025898
8 | 0.04017094 | 1.638344 | 28.24731 | 0.06581383
9 | 0.04820513 | 1.638344 | 28.24731 | 0.07897659
10 | 0.05623932 | 1.646221 | 28.38312 | 0.09258234
11 | 0.06588034 | 1.646221 | 28.38312 | 0.1084536
12 | 0.07391453 | 1.646221 | 28.38312 | 0.1216796
13 | 0.08194872 | 1.646221 | 28.38312 | 0.1349057
14 | 0.08998291 | 1.646221 | 28.38312 | 0.1481317
15 | 0.09801709 | 1.638344 | 28.24731 | 0.1605857
16 | 0.1140855 | 1.638344 | 28.24731 | 0.1869113
17 | 0.128547 | 1.646221 | 28.38312 | 0.2116168
18 | 0.1414017 | 1.638344 | 28.24731 | 0.2316647
19 | 0.1542564 | 1.638344 | 28.24731 | 0.2527251
20 | 0.1655043 | 1.646221 | 28.38312 | 0.2724566
21 | 0.1767521 | 1.638344 | 28.24731 | 0.2895808
22 | 0.188 | 1.638344 | 28.24731 | 0.3080087
23 | 0.197641 | 1.638344 | 28.24731 | 0.323804
24 | 0.2104957 | 1.638344 | 28.24731 | 0.3448645
25 | 0.2217436 | 1.638344 | 28.24731 | 0.3632923
26 | 0.2329915 | 1.638344 | 28.24731 | 0.3817202
27 | 0.2426325 | 1.638344 | 28.24731 | 0.3975155
28 | 0.2522735 | 1.638344 | 28.24731 | 0.4133108
29 | 0.2635214 | 1.638344 | 28.24731 | 0.4317387
30 | 0.2715556 | 1.638344 | 28.24731 | 0.4449015
31 | 0.2811966 | 1.638344 | 28.24731 | 0.4606968
32 | 0.3020855 | 1.630468 | 28.11151 | 0.4925406
33 | 0.3229744 | 1.630468 | 28.11151 | 0.5265992
34 | 0.3422564 | 1.630468 | 28.11151 | 0.558038
35 | 0.3599316 | 1.630468 | 28.11151 | 0.5868568
36 | 0.3743932 | 1.630468 | 28.11151 | 0.6104359
37 | 0.3888547 | 1.630468 | 28.11151 | 0.634015
38 | 0.4033162 | 1.630468 | 28.11151 | 0.657594
39 | 0.4161709 | 1.630468 | 28.11151 | 0.6785532
40 | 0.4290256 | 1.630468 | 28.11151 | 0.6995124
41 | 0.4418803 | 1.622591 | 27.97571 | 0.716991
42 | 0.454735 | 1.630468 | 28.11151 | 0.7414307
43 | 0.4675897 | 1.630468 | 28.11151 | 0.7623899
44 | 0.4788376 | 1.622591 | 27.97571 | 0.7769576
45 | 0.4900855 | 1.630468 | 28.11151 | 0.7990685
46 | 0.4997265 | 1.630468 | 28.11151 | 0.8147878
47 | 0.5109744 | 1.630468 | 28.11151 | 0.8331271
48 | 0.5254359 | 1.622591 | 27.97571 | 0.8525675
49 | 0.5398974 | 1.622591 | 27.97571 | 0.8760327
50 | 0.5527521 | 1.614714 | 27.8399 | 0.8925368
51 | 0.5656068 | 1.614714 | 27.8399 | 0.9132934
52 | 0.5768547 | 1.614714 | 27.8399 | 0.9314555
53 | 0.5881026 | 1.614714 | 27.8399 | 0.9496176
54 | 0.5993504 | 1.606838 | 27.7041 | 0.9630588
55 | 0.6089915 | 1.606838 | 27.7041 | 0.9785504
56 | 0.6186325 | 1.598961 | 27.56829 | 0.9891692
57 | 0.6282735 | 1.598961 | 27.56829 | 1.004585
58 | 0.6379145 | 1.591084 | 27.43249 | 1.014976
59 | 0.6475556 | 1.591084 | 27.43249 | 1.030315
60 | 0.6555897 | 1.583208 | 27.29668 | 1.037935
61 | 0.6636239 | 1.583208 | 27.29668 | 1.050654
62 | 0.6716581 | 1.575331 | 27.16088 | 1.058084
63 | 0.6796923 | 1.567454 | 27.02507 | 1.065387
64 | 0.6893333 | 1.551701 | 26.75347 | 1.069639
65 | 0.6989744 | 1.543824 | 26.61766 | 1.079094
66 | 0.7070085 | 1.528071 | 26.34605 | 1.080359
67 | 0.7150427 | 1.520194 | 26.21025 | 1.087004
68 | 0.7214701 | 1.512318 | 26.07444 | 1.091092
69 | 0.7278974 | 1.496564 | 25.80284 | 1.089345
70 | 0.7343248 | 1.488688 | 25.66703 | 1.09318
71 | 0.7407521 | 1.480811 | 25.53123 | 1.096914
72 | 0.7455726 | 1.472934 | 25.39542 | 1.09818
73 | 0.7503932 | 1.457181 | 25.12381 | 1.093459
74 | 0.7568205 | 1.449305 | 24.98801 | 1.096863
75 | 0.761641 | 1.441428 | 24.8522 | 1.097851
76 | 0.7664615 | 1.425675 | 24.5806 | 1.092725
77 | 0.7696752 | 1.417798 | 24.44479 | 1.091244
78 | 0.7744957 | 1.409921 | 24.30899 | 1.091978
79 | 0.7777094 | 1.402045 | 24.17318 | 1.090383
80 | 0.7825299 | 1.378415 | 23.76577 | 1.078651
81 | 0.7873504 | 1.362661 | 23.49416 | 1.072892
82 | 0.7905641 | 1.354785 | 23.35836 | 1.071044
83 | 0.7937778 | 1.339031 | 23.08675 | 1.062893
84 | 0.7969915 | 1.331155 | 22.95094 | 1.060919
85 | 0.8002051 | 1.315401 | 22.67933 | 1.052591
86 | 0.8034188 | 1.307525 | 22.54353 | 1.05049
87 | 0.8066325 | 1.299648 | 22.40773 | 1.048338
88 | 0.8098462 | 1.283895 | 22.13612 | 1.039757
89 | 0.8130598 | 1.276018 | 22.00031 | 1.037479
90 | 0.8146667 | 1.260265 | 21.7287 | 1.026696
91 | 0.8178803 | 1.252388 | 21.5929 | 1.024304
92 | 0.8194872 | 1.244511 | 21.45709 | 1.019861
93 | 0.8227009 | 1.236635 | 21.32129 | 1.017381
94 | 0.8243077 | 1.228758 | 21.18549 | 1.012875
95 | 0.8259145 | 1.220882 | 21.04968 | 1.008344
96 | 0.8291282 | 1.197252 | 20.64227 | 0.992675
97 | 0.8323419 | 1.181498 | 20.37066 | 0.9834105
98 | 0.8339487 | 1.157868 | 19.96325 | 0.9656028
99 | 0.8355556 | 1.149992 | 19.82744 | 0.9608819
100 | 0.8387692 | 1.134238 | 19.55583 | 0.9513642
101 | 0.8403761 | 1.126362 | 19.42003 | 0.9465674
102 | 0.8435897 | 1.110608 | 19.14842 | 0.9368978
103 | 0.8451966 | 1.110608 | 19.14842 | 0.9386824
104 | 0.8468034 | 1.094855 | 18.87681 | 0.927127
105 | 0.8484103 | 1.086978 | 18.74101 | 0.9222036
106 | 0.8500171 | 1.079102 | 18.6052 | 0.9172549
107 | 0.8516239 | 1.063348 | 18.33359 | 0.905573
108 | 0.8532308 | 1.063348 | 18.33359 | 0.9072816
109 | 0.8548376 | 1.055472 | 18.19779 | 0.902257
110 | 0.8564444 | 1.047595 | 18.06198 | 0.897207
111 | 0.8564444 | 1.039718 | 17.92618 | 0.8904611
112 | 0.8580513 | 1.023965 | 17.65457 | 0.8786146
113 | 0.8596581 | 1.016088 | 17.51877 | 0.8734887
114 | 0.861265 | 1.008212 | 17.38296 | 0.8683375
115 | 0.8628718 | 1.000335 | 17.24716 | 0.863161
116 | 0.8644786 | 0.9924585 | 17.11135 | 0.8579592
117 | 0.8644786 | 0.9845819 | 16.97555 | 0.85115
118 | 0.8660855 | 0.9767052 | 16.83975 | 0.8459102
119 | 0.8676923 | 0.9767052 | 16.83975 | 0.8474796
120 | 0.8692991 | 0.9609519 | 16.56814 | 0.8353547
121 | 0.8692991 | 0.9609519 | 16.56814 | 0.8353547
122 | 0.870906 | 0.9530752 | 16.43233 | 0.8300389
123 | 0.8725128 | 0.9451986 | 16.29653 | 0.8246979
124 | 0.8725128 | 0.9373219 | 16.16072 | 0.8178254
125 | 0.8741197 | 0.9373219 | 16.16072 | 0.8193315
126 | 0.8757265 | 0.9294453 | 16.02492 | 0.8139399
127 | 0.8757265 | 0.9294453 | 16.02492 | 0.8139399
128 | 0.8837607 | 0.7719122 | 13.30883 | 0.6821856
129 | 0.890188 | 0.6537624 | 11.27176 | 0.5819714
130 | 0.8966154 | 0.5513658 | 9.506308 | 0.4943631
131 | 0.9014359 | 0.4647226 | 8.012459 | 0.4189177
132 | 0.9062564 | 0.3859561 | 6.654415 | 0.3497752
133 | 0.9110769 | 0.3308195 | 5.703785 | 0.301402
134 | 0.9142906 | 0.2756829 | 4.753154 | 0.2520543
135 | 0.9175043 | 0.2362996 | 4.074132 | 0.2168059
136 | 0.9207179 | 0.1969164 | 3.39511 | 0.1813044
137 | 0.9239316 | 0.1732864 | 2.987697 | 0.1601048
138 | 0.9255385 | 0.1417798 | 2.444479 | 0.1312226
139 | 0.9287521 | 0.1260265 | 2.17287 | 0.1170474
140 | 0.9287521 | 0.1023965 | 1.765457 | 0.09510098
141 | 0.9319658 | 0.0866432 | 1.493848 | 0.0807485
142 | 0.9335726 | 0.07088989 | 1.22224 | 0.06618087
143 | 0.9351795 | 0.06301324 | 1.086435 | 0.05892869
144 | 0.9351795 | 0.05513658 | 0.9506308 | 0.0515626
145 | 0.9367863 | 0.04725993 | 0.8148264 | 0.04427246
146 | 0.9367863 | 0.03938327 | 0.679022 | 0.03689371
147 | 0.94 | 0.03150662 | 0.5432176 | 0.02961622
148 | 0.94 | 0.03150662 | 0.5432176 | 0.02961622
149 | 0.9416068 | 0.02362996 | 0.4074132 | 0.02225014
150 | 0.9416068 | 0.02362996 | 0.4074132 | 0.02225014
151 | 0.9432137 | 0.01575331 | 0.2716088 | 0.01485874
152 | 0.9432137 | 0.01575331 | 0.2716088 | 0.01485874
153 | 0.9432137 | 0.01575331 | 0.2716088 | 0.01485874
154 | 0.9448205 | 0.007876655 | 0.1358044 | 0.007442025
155 | 0.9448205 | 0.007876655 | 0.1358044 | 0.007442025
156 | 0.9448205 | 0.007876655 | 0.1358044 | 0.007442025
157 | 0.9464274 | 0.007876655 | 0.1358044 | 0.007454682
158 | 0.9464274 | 0.007876655 | 0.1358044 | 0.007454682
159 | 0.9464274 | 0.007876655 | 0.1358044 | 0.007454682
160 | 0.9480342 | 0.007876655 | 0.1358044 | 0.007467338
161 | 0.9480342 | 0.007876655 | 0.1358044 | 0.007467338
162 | 0.9480342 | 0 | 0 | 0
163 | 0.9480342 | 0 | 0 | 0
164 | 0.949641 | 0 | 0 | 0
165 | 0.949641 | 0 | 0 | 0
166 | 0.949641 | 0 | 0 | 0
167 | 0.949641 | 0 | 0 | 0
168 | 0.9512479 | 0 | 0 | 0
169 | 0.9512479 | 0 | 0 | 0
170 | 0.9512479 | 0 | 0 | 0
171 | 0.9512479 | 0 | 0 | 0
172 | 0.9512479 | 0.007876655 | 0.1358044 | 0.007492651
173 | 0.9528547 | 0 | 0 | 0
174 | 0.9528547 | 0 | 0 | 0
175 | 0.9528547 | 0 | 0 | 0
176 | 0.9528547 | 0 | 0 | 0
177 | 0.9528547 | 0 | 0 | 0
178 | 0.9528547 | 0 | 0 | 0
179 | 0.9528547 | 0 | 0 | 0
180 | 0.9544615 | 0 | 0 | 0
181 | 0.9528547 | 0 | 0 | 0
182 | 0.9544615 | 0 | 0 | 0
183 | 0.9544615 | 0 | 0 | 0
184 | 0.9544615 | 0 | 0 | 0
185 | 0.9544615 | 0 | 0 | 0
186 | 0.9544615 | 0 | 0 | 0
187 | 0.9544615 | 0 | 0 | 0
188 | 0.9544615 | 0 | 0 | 0
189 | 0.9560684 | 0 | 0 | 0
190 | 0.9544615 | 0 | 0 | 0
191 | 0.9560684 | 0 | 0 | 0
192 | 0.9560684 | 0 | 0 | 0
193 | 0.9560684 | 0 | 0 | 0
194 | 0.9560684 | 0 | 0 | 0
195 | 0.9560684 | 0 | 0 | 0
196 | 0.9560684 | 0 | 0 | 0
197 | 0.9560684 | 0 | 0 | 0
198 | 0.9560684 | 0 | 0 | 0
199 | 0.9560684 | 0 | 0 | 0
200 | 0.9576752 | 0 | 0 | 0
201 | 0.9576752 | 0 | 0 | 0
202 | 0.9560684 | 0 | 0 | 0
203 | 0.9576752 | 0 | 0 | 0
204 | 0.9576752 | 0 | 0 | 0
205 | 0.9576752 | 0 | 0 | 0
206 | 0.9576752 | 0 | 0 | 0
207 | 0.9576752 | 0 | 0 | 0
208 | 0.9576752 | 0 | 0 | 0
209 | 0.9592821 | 0 | 0 | 0
210 | 0.9592821 | 0 | 0 | 0
211 | 0.9576752 | 0 | 0 | 0
212 | 0.9592821 | 0 | 0 | 0
213 | 0.9592821 | 0 | 0 | 0
214 | 0.9592821 | 0 | 0 | 0
215 | 0.9576752 | 0 | 0 | 0
216 | 0.9592821 | 0 | 0 | 0
217 | 0.9592821 | 0 | 0 | 0
218 | 0.9592821 | 0 | 0 | 0
219 | 0.9592821 | 0 | 0 | 0
220 | 0.9592821 | 0 | 0 | 0
221 | 0.9608889 | 0 | 0 | 0
222 | 0.9592821 | 0 | 0 | 0
223 | 0.9592821 | 0 | 0 | 0
224 | 0.9608889 | 0 | 0 | 0
225 | 0.9608889 | 0 | 0 | 0
226 | 0.9608889 | 0 | 0 | 0
227 | 0.9608889 | 0 | 0 | 0
228 | 0.9608889 | 0 | 0 | 0
229 | 0.9608889 | 0 | 0 | 0
230 | 0.9608889 | 0 | 0 | 0
231 | 0.9608889 | 0 | 0 | 0
232 | 0.9608889 | 0 | 0 | 0
233 | 0.9608889 | 0 | 0 | 0
234 | 0.9608889 | 0 | 0 | 0
235 | 0.9608889 | 0 | 0 | 0
236 | 0.9624957 | 0 | 0 | 0
237 | 0.9608889 | 0 | 0 | 0
238 | 0.9624957 | 0 | 0 | 0
239 | 0.9608889 | 0 | 0 | 0
240 | 0.9624957 | 0 | 0 | 0
241 | 0.9624957 | 0 | 0 | 0
242 | 0.9624957 | 0 | 0 | 0
243 | 0.9624957 | 0 | 0 | 0
244 | 0.9624957 | 0 | 0 | 0
245 | 0.9608889 | 0 | 0 | 0
246 | 0.9624957 | 0 | 0 | 0
247 | 0.9624957 | 0 | 0 | 0
248 | 0.9624957 | 0 | 0 | 0
249 | 0.9624957 | 0 | 0 | 0
250 | 0.9624957 | 0 | 0 | 0
251 | 0.9608889 | 0 | 0 | 0
252 | 0.9624957 | 0 | 0 | 0
253 | 0.9624957 | 0 | 0 | 0
254 | 0.9624957 | 0 | 0 | 0
255 | 0.9624957 | 0 | 0 | 0