## Summary
0
Time | 2023-10-18 14:58
ID | X016_Payload2
Pixel | 3
Pixel Area | 0.058
Irradiance | 100
Panel Temperature | 0
Voc | 0.9689231
Isc | 1.630468
Vmp | 0.8291282
Imp | 1.520194
Pmp | 1.260436
FF | 0.7978465
Eff | 0.2173166
Dir | Forward

## Data
| Voltage | Current | Current Density | Power
0 | 0.9689231 | 0 | 0 | 0
1 | 0.9737436 | 0 | 0 | 0
2 | 0.9753504 | 0 | 0 | 0
3 | 0.9785641 | 0 | 0 | 0
4 | 0.9817778 | 0 | 0 | 0
5 | 0.9833846 | 0 | 0 | 0
6 | 0.9865983 | 0 | 0 | 0
7 | 0.9882051 | 0 | 0 | 0
8 | 0.989812 | 0 | 0 | 0
9 | 0.989812 | 0 | 0 | 0
10 | 0.9914188 | 0 | 0 | 0
11 | 0.9930256 | 0 | 0 | 0
12 | 0.9946325 | 0 | 0 | 0
13 | 0.9946325 | 0 | 0 | 0
14 | 0.9962393 | 0 | 0 | 0
15 | 0.9962393 | 0 | 0 | 0
16 | 0.9978462 | 0 | 0 | 0
17 | 0.999453 | 0 | 0 | 0
18 | 0.999453 | 0 | 0 | 0
19 | 0.999453 | 0 | 0 | 0
20 | 0.999453 | 0 | 0 | 0
21 | 1.00106 | 0 | 0 | 0
22 | 1.00106 | 0 | 0 | 0
23 | 1.00106 | 0 | 0 | 0
24 | 1.002667 | 0 | 0 | 0
25 | 1.002667 | 0 | 0 | 0
26 | 1.002667 | 0 | 0 | 0
27 | 1.002667 | 0 | 0 | 0
28 | 1.004274 | 0 | 0 | 0
29 | 1.004274 | 0 | 0 | 0
30 | 1.004274 | 0 | 0 | 0
31 | 1.004274 | 0 | 0 | 0
32 | 1.004274 | 0 | 0 | 0
33 | 1.004274 | 0 | 0 | 0
34 | 1.00588 | 0 | 0 | 0
35 | 1.004274 | 0 | 0 | 0
36 | 1.00588 | 0 | 0 | 0
37 | 1.00588 | 0 | 0 | 0
38 | 1.00588 | 0 | 0 | 0
39 | 1.00588 | 0 | 0 | 0
40 | 1.00588 | 0 | 0 | 0
41 | 1.00588 | 0 | 0 | 0
42 | 1.00588 | 0 | 0 | 0
43 | 1.00588 | 0 | 0 | 0
44 | 1.00588 | 0 | 0 | 0
45 | 1.007487 | 0 | 0 | 0
46 | 1.007487 | 0 | 0 | 0
47 | 1.007487 | 0 | 0 | 0
48 | 1.007487 | 0 | 0 | 0
49 | 1.007487 | 0 | 0 | 0
50 | 1.007487 | 0 | 0 | 0
51 | 1.007487 | 0 | 0 | 0
52 | 1.007487 | 0 | 0 | 0
53 | 1.007487 | 0 | 0 | 0
54 | 1.007487 | 0 | 0 | 0
55 | 1.007487 | 0 | 0 | 0
56 | 1.007487 | 0 | 0 | 0
57 | 1.007487 | 0 | 0 | 0
58 | 1.007487 | 0 | 0 | 0
59 | 1.007487 | 0 | 0 | 0
60 | 1.007487 | 0 | 0 | 0
61 | 1.007487 | 0 | 0 | 0
62 | 1.009094 | 0 | 0 | 0
63 | 1.007487 | 0 | 0 | 0
64 | 1.007487 | 0 | 0 | 0
65 | 1.007487 | 0 | 0 | 0
66 | 1.009094 | 0 | 0 | 0
67 | 1.009094 | 0 | 0 | 0
68 | 1.007487 | 0 | 0 | 0
69 | 1.007487 | 0 | 0 | 0
70 | 1.007487 | 0 | 0 | 0
71 | 1.009094 | 0 | 0 | 0
72 | 1.009094 | 0 | 0 | 0
73 | 1.009094 | 0 | 0 | 0
74 | 1.009094 | 0 | 0 | 0
75 | 1.009094 | 0 | 0 | 0
76 | 1.009094 | 0 | 0 | 0
77 | 1.009094 | 0 | 0 | 0
78 | 1.009094 | 0 | 0 | 0
79 | 1.009094 | 0 | 0 | 0
80 | 1.009094 | 0 | 0 | 0
81 | 1.009094 | 0 | 0 | 0
82 | 1.009094 | 0 | 0 | 0
83 | 1.009094 | 0 | 0 | 0
84 | 1.009094 | 0 | 0 | 0
85 | 1.009094 | 0 | 0 | 0
86 | 1.009094 | 0 | 0 | 0
87 | 1.009094 | 0 | 0 | 0
88 | 1.009094 | 0 | 0 | 0
89 | 1.009094 | 0 | 0 | 0
90 | 1.007487 | 0 | 0 | 0
91 | 1.009094 | 0 | 0 | 0
92 | 1.009094 | 0 | 0 | 0
93 | 1.009094 | 0 | 0 | 0
94 | 1.009094 | 0 | 0 | 0
95 | 1.009094 | 0 | 0 | 0
96 | 1.009094 | 0 | 0 | 0
97 | 1.009094 | 0 | 0 | 0
98 | 1.009094 | 0 | 0 | 0
99 | 1.009094 | 0 | 0 | 0
100 | 1.009094 | 0 | 0 | 0
101 | 1.009094 | 0 | 0 | 0
102 | 1.009094 | 0 | 0 | 0
103 | 1.009094 | 0 | 0 | 0
104 | 1.009094 | 0 | 0 | 0
105 | 1.009094 | 0 | 0 | 0
106 | 1.009094 | 0 | 0 | 0
107 | 1.009094 | 0 | 0 | 0
108 | 1.009094 | 0 | 0 | 0
109 | 1.009094 | 0 | 0 | 0
110 | 1.009094 | 0 | 0 | 0
111 | 1.010701 | 0 | 0 | 0
112 | 1.009094 | 0 | 0 | 0
113 | 1.010701 | 0 | 0 | 0
114 | 1.009094 | 0 | 0 | 0
115 | 1.010701 | 0 | 0 | 0
116 | 1.009094 | 0 | 0 | 0
117 | 1.009094 | 0 | 0 | 0
118 | 1.010701 | 0 | 0 | 0
119 | 1.010701 | 0 | 0 | 0
120 | 1.009094 | 0 | 0 | 0
121 | 1.009094 | 0 | 0 | 0
122 | 1.009094 | 0 | 0 | 0
123 | 1.010701 | 0 | 0 | 0
124 | 1.009094 | 0 | 0 | 0
125 | 1.010701 | 0 | 0 | 0
126 | 1.009094 | 0 | 0 | 0
127 | 1.010701 | 0 | 0 | 0
128 | 1.00106 | 0.1654098 | 2.851892 | 0.1655851
129 | 0.9930256 | 0.3071895 | 5.296371 | 0.3050471
130 | 0.9849915 | 0.4174627 | 7.197633 | 0.4111972
131 | 0.9785641 | 0.5198592 | 8.96309 | 0.5087156
132 | 0.9737436 | 0.5907491 | 10.18533 | 0.5752382
133 | 0.9689231 | 0.6537624 | 11.27176 | 0.6334454
134 | 0.9641026 | 0.7088989 | 12.2224 | 0.6834513
135 | 0.9608889 | 0.7482822 | 12.90142 | 0.7190161
136 | 0.9576752 | 0.7876655 | 13.58044 | 0.7543277
137 | 0.9544615 | 0.8270488 | 14.25946 | 0.7893862
138 | 0.9512479 | 0.8506787 | 14.66687 | 0.8092063
139 | 0.949641 | 0.8743087 | 15.07429 | 0.8302794
140 | 0.9480342 | 0.8979387 | 15.4817 | 0.8512766
141 | 0.9448205 | 0.913692 | 15.75331 | 0.8632749
142 | 0.9432137 | 0.9294453 | 16.02492 | 0.8766655
143 | 0.9432137 | 0.9451986 | 16.29653 | 0.8915242
144 | 0.94 | 0.9688286 | 16.70394 | 0.9106988
145 | 0.9383932 | 0.9845819 | 16.97555 | 0.9239249
146 | 0.9367863 | 1.000335 | 17.24716 | 0.9371003
147 | 0.9351795 | 1.008212 | 17.38296 | 0.942859
148 | 0.9335726 | 1.023965 | 17.65457 | 0.9559459
149 | 0.9319658 | 1.031842 | 17.79038 | 0.9616413
150 | 0.930359 | 1.039718 | 17.92618 | 0.9673114
151 | 0.930359 | 1.047595 | 18.06198 | 0.9746395
152 | 0.930359 | 1.063348 | 18.33359 | 0.9892957
153 | 0.9271453 | 1.071225 | 18.4694 | 0.9931813
154 | 0.9255385 | 1.079102 | 18.6052 | 0.9987502
155 | 0.9255385 | 1.094855 | 18.87681 | 1.01333
156 | 0.9239316 | 1.094855 | 18.87681 | 1.011571
157 | 0.9223248 | 1.110608 | 19.14842 | 1.024342
158 | 0.9223248 | 1.118485 | 19.28422 | 1.031606
159 | 0.9207179 | 1.126362 | 19.42003 | 1.037061
160 | 0.9191111 | 1.142115 | 19.69164 | 1.049731
161 | 0.9158974 | 1.165745 | 20.09905 | 1.067703
162 | 0.9142906 | 1.181498 | 20.37066 | 1.080233
163 | 0.9126838 | 1.197252 | 20.64227 | 1.092712
164 | 0.9094701 | 1.205128 | 20.77807 | 1.096028
165 | 0.9078632 | 1.220882 | 21.04968 | 1.108393
166 | 0.9062564 | 1.236635 | 21.32129 | 1.120708
167 | 0.9046496 | 1.244511 | 21.45709 | 1.125847
168 | 0.9030427 | 1.260265 | 21.7287 | 1.138073
169 | 0.8998291 | 1.268141 | 21.86451 | 1.141111
170 | 0.8982222 | 1.283895 | 22.13612 | 1.153223
171 | 0.8966154 | 1.291771 | 22.27192 | 1.158222
172 | 0.8950085 | 1.299648 | 22.40773 | 1.163196
173 | 0.8917949 | 1.315401 | 22.67933 | 1.173068
174 | 0.890188 | 1.323278 | 22.81514 | 1.177966
175 | 0.8885812 | 1.331155 | 22.95094 | 1.182839
176 | 0.8853675 | 1.346908 | 23.22255 | 1.192509
177 | 0.8821538 | 1.362661 | 23.49416 | 1.202077
178 | 0.8789402 | 1.378415 | 23.76577 | 1.211544
179 | 0.8741197 | 1.394168 | 24.03738 | 1.21867
180 | 0.8725128 | 1.409921 | 24.30899 | 1.230174
181 | 0.8676923 | 1.417798 | 24.44479 | 1.230212
182 | 0.8644786 | 1.425675 | 24.5806 | 1.232465
183 | 0.861265 | 1.441428 | 24.8522 | 1.241451
184 | 0.8580513 | 1.449305 | 24.98801 | 1.243578
185 | 0.8532308 | 1.465058 | 25.25962 | 1.250032
186 | 0.8500171 | 1.472934 | 25.39542 | 1.252019
187 | 0.8451966 | 1.480811 | 25.53123 | 1.251577
188 | 0.8419829 | 1.488688 | 25.66703 | 1.25345
189 | 0.8371624 | 1.504441 | 25.93864 | 1.259462
190 | 0.8323419 | 1.512318 | 26.07444 | 1.258765
191 | 0.8291282 | 1.520194 | 26.21025 | 1.260436
192 | 0.8194872 | 1.528071 | 26.34605 | 1.252235
193 | 0.8098462 | 1.543824 | 26.61766 | 1.25026
194 | 0.801812 | 1.551701 | 26.75347 | 1.244172
195 | 0.7921709 | 1.559578 | 26.88927 | 1.235452
196 | 0.7841368 | 1.567454 | 27.02507 | 1.229099
197 | 0.7761026 | 1.575331 | 27.16088 | 1.222618
198 | 0.7680684 | 1.575331 | 27.16088 | 1.209962
199 | 0.7600342 | 1.583208 | 27.29668 | 1.203292
200 | 0.7503932 | 1.583208 | 27.29668 | 1.188028
201 | 0.7407521 | 1.591084 | 27.43249 | 1.178599
202 | 0.7311111 | 1.598961 | 27.56829 | 1.169018
203 | 0.7230769 | 1.598961 | 27.56829 | 1.156172
204 | 0.7134359 | 1.598961 | 27.56829 | 1.140756
205 | 0.7054017 | 1.606838 | 27.7041 | 1.133466
206 | 0.6957607 | 1.606838 | 27.7041 | 1.117974
207 | 0.6877265 | 1.606838 | 27.7041 | 1.105065
208 | 0.673265 | 1.614714 | 27.8399 | 1.087131
209 | 0.6588034 | 1.614714 | 27.8399 | 1.063779
210 | 0.6475556 | 1.614714 | 27.8399 | 1.045617
211 | 0.6347009 | 1.614714 | 27.8399 | 1.024861
212 | 0.623453 | 1.622591 | 27.97571 | 1.011609
213 | 0.6122051 | 1.622591 | 27.97571 | 0.9933585
214 | 0.6025641 | 1.622591 | 27.97571 | 0.977715
215 | 0.5929231 | 1.622591 | 27.97571 | 0.9620716
216 | 0.5800684 | 1.622591 | 27.97571 | 0.9412137
217 | 0.5672137 | 1.622591 | 27.97571 | 0.9203558
218 | 0.5575726 | 1.622591 | 27.97571 | 0.9047123
219 | 0.5463248 | 1.622591 | 27.97571 | 0.8864616
220 | 0.5350769 | 1.622591 | 27.97571 | 0.868211
221 | 0.5254359 | 1.630468 | 28.11151 | 0.8567062
222 | 0.5157949 | 1.622591 | 27.97571 | 0.8369241
223 | 0.5061538 | 1.622591 | 27.97571 | 0.8212806
224 | 0.4836581 | 1.622591 | 27.97571 | 0.7847793
225 | 0.4643761 | 1.622591 | 27.97571 | 0.7534924
226 | 0.445094 | 1.630468 | 28.11151 | 0.7257114
227 | 0.4274188 | 1.630468 | 28.11151 | 0.6968925
228 | 0.4113504 | 1.630468 | 28.11151 | 0.6706935
229 | 0.3968889 | 1.630468 | 28.11151 | 0.6471145
230 | 0.3840342 | 1.622591 | 27.97571 | 0.6231304
231 | 0.3711795 | 1.630468 | 28.11151 | 0.6051961
232 | 0.3551111 | 1.630468 | 28.11151 | 0.5789972
233 | 0.3422564 | 1.630468 | 28.11151 | 0.558038
234 | 0.3294017 | 1.630468 | 28.11151 | 0.5370788
235 | 0.316547 | 1.630468 | 28.11151 | 0.5161196
236 | 0.3052991 | 1.622591 | 27.97571 | 0.4953756
237 | 0.2940513 | 1.630468 | 28.11151 | 0.4794411
238 | 0.2811966 | 1.622591 | 27.97571 | 0.456267
239 | 0.2731624 | 1.630468 | 28.11151 | 0.4453824
240 | 0.2554872 | 1.630468 | 28.11151 | 0.4165636
241 | 0.2394188 | 1.630468 | 28.11151 | 0.3903646
242 | 0.2249573 | 1.630468 | 28.11151 | 0.3667855
243 | 0.2104957 | 1.630468 | 28.11151 | 0.3432065
244 | 0.197641 | 1.630468 | 28.11151 | 0.3222473
245 | 0.1863932 | 1.630468 | 28.11151 | 0.303908
246 | 0.1735385 | 1.630468 | 28.11151 | 0.2829488
247 | 0.1622906 | 1.630468 | 28.11151 | 0.2646096
248 | 0.1494359 | 1.630468 | 28.11151 | 0.2436504
249 | 0.1365812 | 1.630468 | 28.11151 | 0.2226912
250 | 0.1237265 | 1.630468 | 28.11151 | 0.201732
251 | 0.1124786 | 1.630468 | 28.11151 | 0.1833928
252 | 0.1012308 | 1.630468 | 28.11151 | 0.1650535
253 | 0.08998291 | 1.630468 | 28.11151 | 0.1467142
254 | 0.08034188 | 1.630468 | 28.11151 | 0.1309948
255 | 0.07070085 | 1.630468 | 28.11151 | 0.1152755