## Summary
0
Time | 2023-10-18 14:57
ID | X016_Payload2
Pixel | 3
Pixel Area | 0.058
Irradiance | 100
Panel Temperature | 0
Voc | 0.004820513
Isc | 0
Vmp | 0.8130598
Imp | 1.488688
Pmp | 1.210392
FF | 12103922.3
Eff | 0.2086883
Dir | Reverse

## Data
| Voltage | Current | Current Density | Power
0 | 0.004820513 | 1.630468 | 28.11151 | 0.00785969
1 | 0.00642735 | 1.630468 | 28.11151 | 0.01047959
2 | 0.008034188 | 1.630468 | 28.11151 | 0.01309948
3 | 0.01124786 | 1.630468 | 28.11151 | 0.01833928
4 | 0.01446154 | 1.630468 | 28.11151 | 0.02357907
5 | 0.01928205 | 1.630468 | 28.11151 | 0.03143876
6 | 0.02410256 | 1.630468 | 28.11151 | 0.03929845
7 | 0.03052991 | 1.630468 | 28.11151 | 0.04977804
8 | 0.0385641 | 1.630468 | 28.11151 | 0.06287752
9 | 0.04820513 | 1.630468 | 28.11151 | 0.0785969
10 | 0.05623932 | 1.622591 | 27.97571 | 0.0912534
11 | 0.0642735 | 1.630468 | 28.11151 | 0.1047959
12 | 0.07391453 | 1.630468 | 28.11151 | 0.1205152
13 | 0.08194872 | 1.630468 | 28.11151 | 0.1336147
14 | 0.08998291 | 1.630468 | 28.11151 | 0.1467142
15 | 0.09641026 | 1.630468 | 28.11151 | 0.1571938
16 | 0.1124786 | 1.622591 | 27.97571 | 0.1825068
17 | 0.1269402 | 1.622591 | 27.97571 | 0.205972
18 | 0.1414017 | 1.622591 | 27.97571 | 0.2294371
19 | 0.1526496 | 1.622591 | 27.97571 | 0.2476878
20 | 0.1655043 | 1.630468 | 28.11151 | 0.2698494
21 | 0.1751453 | 1.622591 | 27.97571 | 0.2841892
22 | 0.1863932 | 1.622591 | 27.97571 | 0.3024399
23 | 0.1960342 | 1.630468 | 28.11151 | 0.3196274
24 | 0.2088889 | 1.622591 | 27.97571 | 0.3389412
25 | 0.2185299 | 1.622591 | 27.97571 | 0.3545847
26 | 0.2313846 | 1.622591 | 27.97571 | 0.3754426
27 | 0.2410256 | 1.630468 | 28.11151 | 0.3929845
28 | 0.2506667 | 1.622591 | 27.97571 | 0.4067295
29 | 0.2603077 | 1.622591 | 27.97571 | 0.4223729
30 | 0.2699487 | 1.630468 | 28.11151 | 0.4401426
31 | 0.2795897 | 1.622591 | 27.97571 | 0.4536598
32 | 0.3004786 | 1.622591 | 27.97571 | 0.4875539
33 | 0.3213675 | 1.622591 | 27.97571 | 0.521448
34 | 0.3406496 | 1.622591 | 27.97571 | 0.5527349
35 | 0.3567179 | 1.622591 | 27.97571 | 0.5788073
36 | 0.3727863 | 1.622591 | 27.97571 | 0.6048797
37 | 0.3872479 | 1.622591 | 27.97571 | 0.6283449
38 | 0.4001026 | 1.622591 | 27.97571 | 0.6492028
39 | 0.4129573 | 1.622591 | 27.97571 | 0.6700607
40 | 0.4274188 | 1.622591 | 27.97571 | 0.6935259
41 | 0.4402735 | 1.622591 | 27.97571 | 0.7143838
42 | 0.4531282 | 1.622591 | 27.97571 | 0.7352417
43 | 0.4643761 | 1.622591 | 27.97571 | 0.7534924
44 | 0.4756239 | 1.622591 | 27.97571 | 0.7717431
45 | 0.4868718 | 1.622591 | 27.97571 | 0.7899938
46 | 0.4965128 | 1.614714 | 27.8399 | 0.8017263
47 | 0.5077607 | 1.622591 | 27.97571 | 0.8238879
48 | 0.5238291 | 1.614714 | 27.8399 | 0.8458343
49 | 0.5382906 | 1.614714 | 27.8399 | 0.8691855
50 | 0.5511453 | 1.614714 | 27.8399 | 0.8899422
51 | 0.564 | 1.614714 | 27.8399 | 0.9106988
52 | 0.5768547 | 1.614714 | 27.8399 | 0.9314555
53 | 0.5881026 | 1.614714 | 27.8399 | 0.9496176
54 | 0.5993504 | 1.614714 | 27.8399 | 0.9677797
55 | 0.6089915 | 1.614714 | 27.8399 | 0.9833472
56 | 0.6202393 | 1.606838 | 27.7041 | 0.9966239
57 | 0.6314872 | 1.606838 | 27.7041 | 1.014697
58 | 0.642735 | 1.606838 | 27.7041 | 1.032771
59 | 0.6523761 | 1.606838 | 27.7041 | 1.048262
60 | 0.6620171 | 1.606838 | 27.7041 | 1.063754
61 | 0.6716581 | 1.598961 | 27.56829 | 1.073955
62 | 0.6812991 | 1.598961 | 27.56829 | 1.089371
63 | 0.6893333 | 1.598961 | 27.56829 | 1.102217
64 | 0.702188 | 1.583208 | 27.29668 | 1.111709
65 | 0.7134359 | 1.575331 | 27.16088 | 1.123898
66 | 0.7246838 | 1.567454 | 27.02507 | 1.135909
67 | 0.7343248 | 1.567454 | 27.02507 | 1.151021
68 | 0.7439658 | 1.559578 | 26.88927 | 1.160272
69 | 0.752 | 1.551701 | 26.75347 | 1.166879
70 | 0.7600342 | 1.543824 | 26.61766 | 1.173359
71 | 0.7680684 | 1.535948 | 26.48186 | 1.179713
72 | 0.7761026 | 1.535948 | 26.48186 | 1.192053
73 | 0.7841368 | 1.520194 | 26.21025 | 1.19204
74 | 0.7905641 | 1.512318 | 26.07444 | 1.195584
75 | 0.7969915 | 1.504441 | 25.93864 | 1.199027
76 | 0.8034188 | 1.496564 | 25.80284 | 1.202368
77 | 0.8082393 | 1.488688 | 25.66703 | 1.203216
78 | 0.8130598 | 1.488688 | 25.66703 | 1.210392
79 | 0.8178803 | 1.472934 | 25.39542 | 1.204684
80 | 0.8243077 | 1.457181 | 25.12381 | 1.201166
81 | 0.830735 | 1.441428 | 24.8522 | 1.197445
82 | 0.8355556 | 1.433551 | 24.7164 | 1.197812
83 | 0.8387692 | 1.417798 | 24.44479 | 1.189205
84 | 0.8435897 | 1.409921 | 24.30899 | 1.189395
85 | 0.8484103 | 1.394168 | 24.03738 | 1.182826
86 | 0.8516239 | 1.386291 | 23.90157 | 1.180599
87 | 0.8548376 | 1.378415 | 23.76577 | 1.178321
88 | 0.8596581 | 1.370538 | 23.62996 | 1.178194
89 | 0.8628718 | 1.354785 | 23.35836 | 1.169005
90 | 0.8660855 | 1.346908 | 23.22255 | 1.166537
91 | 0.8676923 | 1.331155 | 22.95094 | 1.155033
92 | 0.8725128 | 1.323278 | 22.81514 | 1.154577
93 | 0.8741197 | 1.315401 | 22.67933 | 1.149818
94 | 0.8757265 | 1.307525 | 22.54353 | 1.145034
95 | 0.8789402 | 1.299648 | 22.40773 | 1.142313
96 | 0.8821538 | 1.276018 | 22.00031 | 1.125644
97 | 0.8853675 | 1.260265 | 21.7287 | 1.115798
98 | 0.8885812 | 1.236635 | 21.32129 | 1.09885
99 | 0.8917949 | 1.228758 | 21.18549 | 1.0958
100 | 0.8934017 | 1.213005 | 20.91388 | 1.083701
101 | 0.8966154 | 1.205128 | 20.77807 | 1.080536
102 | 0.8982222 | 1.189375 | 20.50646 | 1.068323
103 | 0.8998291 | 1.181498 | 20.37066 | 1.063146
104 | 0.9030427 | 1.165745 | 20.09905 | 1.052717
105 | 0.9030427 | 1.157868 | 19.96325 | 1.045605
106 | 0.9046496 | 1.149992 | 19.82744 | 1.040339
107 | 0.9062564 | 1.142115 | 19.69164 | 1.035049
108 | 0.9078632 | 1.134238 | 19.55583 | 1.029733
109 | 0.9094701 | 1.118485 | 19.28422 | 1.017229
110 | 0.9110769 | 1.110608 | 19.14842 | 1.01185
111 | 0.9126838 | 1.110608 | 19.14842 | 1.013634
112 | 0.9142906 | 1.094855 | 18.87681 | 1.001016
113 | 0.9158974 | 1.086978 | 18.74101 | 0.9955607
114 | 0.9175043 | 1.071225 | 18.4694 | 0.9828536
115 | 0.9175043 | 1.063348 | 18.33359 | 0.9756267
116 | 0.9191111 | 1.055472 | 18.19779 | 0.9700958
117 | 0.9207179 | 1.047595 | 18.06198 | 0.9645396
118 | 0.9223248 | 1.039718 | 17.92618 | 0.9589581
119 | 0.9239316 | 1.031842 | 17.79038 | 0.9533513
120 | 0.9239316 | 1.023965 | 17.65457 | 0.9460738
121 | 0.9255385 | 1.016088 | 17.51877 | 0.940429
122 | 0.9255385 | 1.016088 | 17.51877 | 0.940429
123 | 0.9271453 | 1.000335 | 17.24716 | 0.9274561
124 | 0.9287521 | 1.000335 | 17.24716 | 0.9290634
125 | 0.9287521 | 0.9845819 | 16.97555 | 0.9144325
126 | 0.930359 | 0.9924585 | 17.11135 | 0.9233427
127 | 0.930359 | 0.9845819 | 16.97555 | 0.9160146
128 | 0.94 | 0.8191721 | 14.12366 | 0.7700218
129 | 0.9480342 | 0.6931456 | 11.95079 | 0.6571258
130 | 0.9560684 | 0.5828725 | 10.04953 | 0.5572659
131 | 0.9624957 | 0.4962293 | 8.555677 | 0.4776185
132 | 0.9673162 | 0.4174627 | 7.197633 | 0.4038185
133 | 0.9721368 | 0.3544495 | 6.111198 | 0.3445734
134 | 0.9769573 | 0.2993129 | 5.160567 | 0.2924159
135 | 0.9801709 | 0.252053 | 4.345741 | 0.247055
136 | 0.9849915 | 0.2126697 | 3.666719 | 0.2094778
137 | 0.9865983 | 0.1811631 | 3.123501 | 0.1787352
138 | 0.9882051 | 0.1575331 | 2.716088 | 0.155675
139 | 0.9914188 | 0.1339031 | 2.308675 | 0.1327541
140 | 0.9914188 | 0.1181498 | 2.037066 | 0.117136
141 | 0.9946325 | 0.09451986 | 1.629653 | 0.09401252
142 | 0.9946325 | 0.07876655 | 1.358044 | 0.07834377
143 | 0.9962393 | 0.07088989 | 1.22224 | 0.0706233
144 | 0.9978462 | 0.05513658 | 0.9506308 | 0.05501783
145 | 0.9978462 | 0.04725993 | 0.8148264 | 0.04715814
146 | 0.999453 | 0.04725993 | 0.8148264 | 0.04723408
147 | 1.00106 | 0.03938327 | 0.679022 | 0.03942501
148 | 1.00106 | 0.03150662 | 0.5432176 | 0.03154001
149 | 1.002667 | 0.02362996 | 0.4074132 | 0.02369298
150 | 1.002667 | 0.01575331 | 0.2716088 | 0.01579532
151 | 1.002667 | 0.02362996 | 0.4074132 | 0.02369298
152 | 1.004274 | 0.01575331 | 0.2716088 | 0.01582063
153 | 1.004274 | 0.01575331 | 0.2716088 | 0.01582063
154 | 1.004274 | 0.01575331 | 0.2716088 | 0.01582063
155 | 1.004274 | 0.007876655 | 0.1358044 | 0.007910316
156 | 1.004274 | 0.007876655 | 0.1358044 | 0.007910316
157 | 1.00588 | 0.007876655 | 0.1358044 | 0.007922972
158 | 1.004274 | 0.007876655 | 0.1358044 | 0.007910316
159 | 1.00588 | 0.007876655 | 0.1358044 | 0.007922972
160 | 1.00588 | 0.007876655 | 0.1358044 | 0.007922972
161 | 1.00588 | 0.007876655 | 0.1358044 | 0.007922972
162 | 1.00588 | 0 | 0 | 0
163 | 1.00588 | 0 | 0 | 0
164 | 1.007487 | 0 | 0 | 0
165 | 1.007487 | 0 | 0 | 0
166 | 1.007487 | 0 | 0 | 0
167 | 1.007487 | 0 | 0 | 0
168 | 1.007487 | 0 | 0 | 0
169 | 1.009094 | 0.007876655 | 0.1358044 | 0.007948285
170 | 1.007487 | 0 | 0 | 0
171 | 1.007487 | 0 | 0 | 0
172 | 1.007487 | 0 | 0 | 0
173 | 1.007487 | 0 | 0 | 0
174 | 1.007487 | 0 | 0 | 0
175 | 1.007487 | 0 | 0 | 0
176 | 1.009094 | 0 | 0 | 0
177 | 1.007487 | 0 | 0 | 0
178 | 1.007487 | 0 | 0 | 0
179 | 1.009094 | 0 | 0 | 0
180 | 1.009094 | 0 | 0 | 0
181 | 1.009094 | 0 | 0 | 0
182 | 1.009094 | 0 | 0 | 0
183 | 1.009094 | 0 | 0 | 0
184 | 1.009094 | 0 | 0 | 0
185 | 1.009094 | 0 | 0 | 0
186 | 1.007487 | 0 | 0 | 0
187 | 1.009094 | 0 | 0 | 0
188 | 1.009094 | 0 | 0 | 0
189 | 1.009094 | 0 | 0 | 0
190 | 1.009094 | 0 | 0 | 0
191 | 1.009094 | 0 | 0 | 0
192 | 1.009094 | 0 | 0 | 0
193 | 1.009094 | 0 | 0 | 0
194 | 1.009094 | 0 | 0 | 0
195 | 1.009094 | 0 | 0 | 0
196 | 1.009094 | 0 | 0 | 0
197 | 1.009094 | 0 | 0 | 0
198 | 1.009094 | 0 | 0 | 0
199 | 1.009094 | 0 | 0 | 0
200 | 1.009094 | 0 | 0 | 0
201 | 1.009094 | 0 | 0 | 0
202 | 1.009094 | 0 | 0 | 0
203 | 1.009094 | 0 | 0 | 0
204 | 1.009094 | 0 | 0 | 0
205 | 1.009094 | 0 | 0 | 0
206 | 1.009094 | 0 | 0 | 0
207 | 1.009094 | 0 | 0 | 0
208 | 1.009094 | 0 | 0 | 0
209 | 1.009094 | 0 | 0 | 0
210 | 1.009094 | 0 | 0 | 0
211 | 1.010701 | 0 | 0 | 0
212 | 1.009094 | 0 | 0 | 0
213 | 1.010701 | 0 | 0 | 0
214 | 1.009094 | 0 | 0 | 0
215 | 1.009094 | 0 | 0 | 0
216 | 1.009094 | 0 | 0 | 0
217 | 1.010701 | 0 | 0 | 0
218 | 1.009094 | 0 | 0 | 0
219 | 1.009094 | 0 | 0 | 0
220 | 1.009094 | 0 | 0 | 0
221 | 1.010701 | 0 | 0 | 0
222 | 1.010701 | 0 | 0 | 0
223 | 1.009094 | 0 | 0 | 0
224 | 1.009094 | 0 | 0 | 0
225 | 1.010701 | 0 | 0 | 0
226 | 1.010701 | 0 | 0 | 0
227 | 1.009094 | 0 | 0 | 0
228 | 1.010701 | 0 | 0 | 0
229 | 1.010701 | 0 | 0 | 0
230 | 1.010701 | 0 | 0 | 0
231 | 1.010701 | 0 | 0 | 0
232 | 1.010701 | 0 | 0 | 0
233 | 1.010701 | 0 | 0 | 0
234 | 1.009094 | 0 | 0 | 0
235 | 1.010701 | 0 | 0 | 0
236 | 1.010701 | 0 | 0 | 0
237 | 1.010701 | 0 | 0 | 0
238 | 1.010701 | 0 | 0 | 0
239 | 1.010701 | 0 | 0 | 0
240 | 1.010701 | 0 | 0 | 0
241 | 1.010701 | 0 | 0 | 0
242 | 1.010701 | 0 | 0 | 0
243 | 1.010701 | 0 | 0 | 0
244 | 1.010701 | 0 | 0 | 0
245 | 1.010701 | 0 | 0 | 0
246 | 1.010701 | 0 | 0 | 0
247 | 1.010701 | 0 | 0 | 0
248 | 1.010701 | 0 | 0 | 0
249 | 1.010701 | 0 | 0 | 0
250 | 1.010701 | 0 | 0 | 0
251 | 1.010701 | 0 | 0 | 0
252 | 1.010701 | 0 | 0 | 0
253 | 1.010701 | 0 | 0 | 0
254 | 1.010701 | 0 | 0 | 0
255 | 1.010701 | 0 | 0 | 0