## Summary
0
Time | 2023-10-18 14:58
ID | X016_Payload2
Pixel | 5
Pixel Area | 0.058
Irradiance | 100
Panel Temperature | 0
Voc | 0.7857436
Isc | 1.685604
Vmp | 0.8403761
Imp | 1.567454
Pmp | 1.317251
FF | 0.9945625
Eff | 0.2271123
Dir | Forward

## Data
| Voltage | Current | Current Density | Power
0 | 0.7857436 | 0 | 0 | 0
1 | 0.8098462 | 0 | 0 | 0
2 | 0.8323419 | 0 | 0 | 0
3 | 0.8532308 | 0 | 0 | 0
4 | 0.870906 | 0 | 0 | 0
5 | 0.8853675 | 0 | 0 | 0
6 | 0.8998291 | 0 | 0 | 0
7 | 0.9126838 | 0 | 0 | 0
8 | 0.9239316 | 0 | 0 | 0
9 | 0.9319658 | 0 | 0 | 0
10 | 0.94 | 0 | 0 | 0
11 | 0.9480342 | 0 | 0 | 0
12 | 0.9544615 | 0 | 0 | 0
13 | 0.9608889 | 0 | 0 | 0
14 | 0.9657094 | 0 | 0 | 0
15 | 0.9689231 | 0 | 0 | 0
16 | 0.9737436 | 0 | 0 | 0
17 | 0.9769573 | 0 | 0 | 0
18 | 0.9801709 | 0 | 0 | 0
19 | 0.9833846 | 0 | 0 | 0
20 | 0.9865983 | 0 | 0 | 0
21 | 0.9882051 | 0 | 0 | 0
22 | 0.989812 | 0 | 0 | 0
23 | 0.9914188 | 0 | 0 | 0
24 | 0.9930256 | 0 | 0 | 0
25 | 0.9946325 | 0 | 0 | 0
26 | 0.9962393 | 0 | 0 | 0
27 | 0.9978462 | 0 | 0 | 0
28 | 0.9978462 | 0 | 0 | 0
29 | 0.999453 | 0 | 0 | 0
30 | 0.999453 | 0 | 0 | 0
31 | 1.00106 | 0 | 0 | 0
32 | 1.00106 | 0 | 0 | 0
33 | 1.00106 | 0 | 0 | 0
34 | 1.002667 | 0 | 0 | 0
35 | 1.002667 | 0 | 0 | 0
36 | 1.002667 | 0 | 0 | 0
37 | 1.004274 | 0 | 0 | 0
38 | 1.004274 | 0 | 0 | 0
39 | 1.004274 | 0 | 0 | 0
40 | 1.00588 | 0 | 0 | 0
41 | 1.004274 | 0 | 0 | 0
42 | 1.00588 | 0 | 0 | 0
43 | 1.00588 | 0 | 0 | 0
44 | 1.00588 | 0 | 0 | 0
45 | 1.00588 | 0 | 0 | 0
46 | 1.00588 | 0 | 0 | 0
47 | 1.00588 | 0 | 0 | 0
48 | 1.00588 | 0 | 0 | 0
49 | 1.007487 | 0 | 0 | 0
50 | 1.007487 | 0 | 0 | 0
51 | 1.007487 | 0 | 0 | 0
52 | 1.00588 | 0 | 0 | 0
53 | 1.007487 | 0 | 0 | 0
54 | 1.007487 | 0 | 0 | 0
55 | 1.007487 | 0 | 0 | 0
56 | 1.007487 | 0 | 0 | 0
57 | 1.009094 | 0 | 0 | 0
58 | 1.007487 | 0 | 0 | 0
59 | 1.007487 | 0 | 0 | 0
60 | 1.007487 | 0 | 0 | 0
61 | 1.007487 | 0 | 0 | 0
62 | 1.009094 | 0 | 0 | 0
63 | 1.007487 | 0 | 0 | 0
64 | 1.009094 | 0 | 0 | 0
65 | 1.007487 | 0 | 0 | 0
66 | 1.009094 | 0 | 0 | 0
67 | 1.009094 | 0 | 0 | 0
68 | 1.009094 | 0 | 0 | 0
69 | 1.009094 | 0 | 0 | 0
70 | 1.009094 | 0 | 0 | 0
71 | 1.009094 | 0 | 0 | 0
72 | 1.009094 | 0 | 0 | 0
73 | 1.009094 | 0 | 0 | 0
74 | 1.009094 | 0 | 0 | 0
75 | 1.009094 | 0 | 0 | 0
76 | 1.009094 | 0 | 0 | 0
77 | 1.009094 | 0 | 0 | 0
78 | 1.009094 | 0 | 0 | 0
79 | 1.009094 | 0 | 0 | 0
80 | 1.009094 | 0 | 0 | 0
81 | 1.009094 | 0 | 0 | 0
82 | 1.009094 | 0 | 0 | 0
83 | 1.009094 | 0 | 0 | 0
84 | 1.009094 | 0 | 0 | 0
85 | 1.009094 | 0 | 0 | 0
86 | 1.009094 | 0 | 0 | 0
87 | 1.009094 | 0 | 0 | 0
88 | 1.009094 | 0 | 0 | 0
89 | 1.009094 | 0 | 0 | 0
90 | 1.009094 | 0 | 0 | 0
91 | 1.009094 | 0 | 0 | 0
92 | 1.009094 | 0 | 0 | 0
93 | 1.009094 | 0 | 0 | 0
94 | 1.010701 | 0 | 0 | 0
95 | 1.009094 | 0 | 0 | 0
96 | 1.009094 | 0 | 0 | 0
97 | 1.009094 | 0 | 0 | 0
98 | 1.010701 | 0 | 0 | 0
99 | 1.010701 | 0 | 0 | 0
100 | 1.009094 | 0 | 0 | 0
101 | 1.010701 | 0 | 0 | 0
102 | 1.010701 | 0 | 0 | 0
103 | 1.010701 | 0 | 0 | 0
104 | 1.010701 | 0 | 0 | 0
105 | 1.009094 | 0 | 0 | 0
106 | 1.010701 | 0 | 0 | 0
107 | 1.010701 | 0 | 0 | 0
108 | 1.009094 | 0 | 0 | 0
109 | 1.010701 | 0 | 0 | 0
110 | 1.010701 | 0 | 0 | 0
111 | 1.010701 | 0 | 0 | 0
112 | 1.009094 | 0 | 0 | 0
113 | 1.010701 | 0 | 0 | 0
114 | 1.010701 | 0 | 0 | 0
115 | 1.010701 | 0 | 0 | 0
116 | 1.010701 | 0 | 0 | 0
117 | 1.010701 | 0 | 0 | 0
118 | 1.010701 | 0 | 0 | 0
119 | 1.010701 | 0 | 0 | 0
120 | 1.010701 | 0 | 0 | 0
121 | 1.010701 | 0 | 0 | 0
122 | 1.010701 | 0 | 0 | 0
123 | 1.010701 | 0 | 0 | 0
124 | 1.010701 | 0 | 0 | 0
125 | 1.010701 | 0 | 0 | 0
126 | 1.010701 | 0 | 0 | 0
127 | 1.010701 | 0 | 0 | 0
128 | 1.002667 | 0.1732864 | 2.987697 | 0.1737485
129 | 0.9962393 | 0.3150662 | 5.432176 | 0.3138813
130 | 0.989812 | 0.4253394 | 7.333437 | 0.421006
131 | 0.9833846 | 0.5198592 | 8.96309 | 0.5112216
132 | 0.9785641 | 0.5986258 | 10.32113 | 0.5857937
133 | 0.9753504 | 0.661639 | 11.40757 | 0.6453299
134 | 0.9705299 | 0.7088989 | 12.2224 | 0.6880076
135 | 0.9673162 | 0.7561589 | 13.03722 | 0.7314448
136 | 0.9641026 | 0.7955421 | 13.71624 | 0.7669842
137 | 0.9624957 | 0.8349254 | 14.39527 | 0.8036122
138 | 0.9592821 | 0.8585554 | 14.80268 | 0.8235968
139 | 0.9576752 | 0.8821854 | 15.21009 | 0.844847
140 | 0.9560684 | 0.9058153 | 15.61751 | 0.8660214
141 | 0.9544615 | 0.9294453 | 16.02492 | 0.8871198
142 | 0.9512479 | 0.9373219 | 16.16072 | 0.8916255
143 | 0.9512479 | 0.9530752 | 16.43233 | 0.9066108
144 | 0.949641 | 0.9767052 | 16.83975 | 0.9275193
145 | 0.9480342 | 0.9924585 | 17.11135 | 0.9408846
146 | 0.9464274 | 1.008212 | 17.38296 | 0.9541993
147 | 0.9448205 | 1.023965 | 17.65457 | 0.9674633
148 | 0.9448205 | 1.031842 | 17.79038 | 0.9749053
149 | 0.9432137 | 1.047595 | 18.06198 | 0.988106
150 | 0.9416068 | 1.055472 | 18.19779 | 0.9938394
151 | 0.9416068 | 1.063348 | 18.33359 | 1.001256
152 | 0.94 | 1.079102 | 18.6052 | 1.014356
153 | 0.9383932 | 1.086978 | 18.74101 | 1.020013
154 | 0.9383932 | 1.094855 | 18.87681 | 1.027404
155 | 0.9367863 | 1.102732 | 19.01262 | 1.033024
156 | 0.9351795 | 1.110608 | 19.14842 | 1.038618
157 | 0.9351795 | 1.118485 | 19.28422 | 1.045984
158 | 0.9335726 | 1.126362 | 19.42003 | 1.05154
159 | 0.9335726 | 1.134238 | 19.55583 | 1.058894
160 | 0.930359 | 1.157868 | 19.96325 | 1.077233
161 | 0.9287521 | 1.181498 | 20.37066 | 1.097319
162 | 0.9255385 | 1.197252 | 20.64227 | 1.108102
163 | 0.9255385 | 1.213005 | 20.91388 | 1.122683
164 | 0.9223248 | 1.228758 | 21.18549 | 1.133314
165 | 0.9207179 | 1.236635 | 21.32129 | 1.138592
166 | 0.9207179 | 1.252388 | 21.5929 | 1.153096
167 | 0.9191111 | 1.268141 | 21.86451 | 1.165563
168 | 0.9158974 | 1.276018 | 22.00031 | 1.168702
169 | 0.9142906 | 1.291771 | 22.27192 | 1.181054
170 | 0.9126838 | 1.299648 | 22.40773 | 1.186168
171 | 0.9110769 | 1.315401 | 22.67933 | 1.198432
172 | 0.9094701 | 1.331155 | 22.95094 | 1.210645
173 | 0.9062564 | 1.339031 | 23.08675 | 1.213506
174 | 0.9062564 | 1.346908 | 23.22255 | 1.220644
175 | 0.9046496 | 1.354785 | 23.35836 | 1.225605
176 | 0.8998291 | 1.378415 | 23.76577 | 1.240338
177 | 0.8982222 | 1.386291 | 23.90157 | 1.245198
178 | 0.8950085 | 1.402045 | 24.17318 | 1.254842
179 | 0.8917949 | 1.417798 | 24.44479 | 1.264385
180 | 0.8885812 | 1.433551 | 24.7164 | 1.273827
181 | 0.8853675 | 1.441428 | 24.8522 | 1.276193
182 | 0.8821538 | 1.457181 | 25.12381 | 1.285458
183 | 0.880547 | 1.465058 | 25.25962 | 1.290052
184 | 0.8757265 | 1.480811 | 25.53123 | 1.296786
185 | 0.8725128 | 1.496564 | 25.80284 | 1.305772
186 | 0.8692991 | 1.504441 | 25.93864 | 1.307809
187 | 0.8644786 | 1.520194 | 26.21025 | 1.314176
188 | 0.861265 | 1.528071 | 26.34605 | 1.316074
189 | 0.8564444 | 1.535948 | 26.48186 | 1.315454
190 | 0.8532308 | 1.543824 | 26.61766 | 1.317238
191 | 0.8484103 | 1.551701 | 26.75347 | 1.316479
192 | 0.8403761 | 1.567454 | 27.02507 | 1.317251
193 | 0.830735 | 1.583208 | 27.29668 | 1.315226
194 | 0.8227009 | 1.591084 | 27.43249 | 1.308986
195 | 0.8130598 | 1.606838 | 27.7041 | 1.306455
196 | 0.8066325 | 1.606838 | 27.7041 | 1.296127
197 | 0.7985983 | 1.614714 | 27.8399 | 1.289508
198 | 0.7905641 | 1.622591 | 27.97571 | 1.282762
199 | 0.7825299 | 1.630468 | 28.11151 | 1.27589
200 | 0.7728889 | 1.630468 | 28.11151 | 1.26017
201 | 0.7632479 | 1.638344 | 28.24731 | 1.250463
202 | 0.7536068 | 1.646221 | 28.38312 | 1.240603
203 | 0.7439658 | 1.646221 | 28.38312 | 1.224732
204 | 0.7359316 | 1.654098 | 28.51892 | 1.217303
205 | 0.7262906 | 1.654098 | 28.51892 | 1.201355
206 | 0.7182564 | 1.654098 | 28.51892 | 1.188066
207 | 0.7102222 | 1.654098 | 28.51892 | 1.174777
208 | 0.6957607 | 1.661974 | 28.65473 | 1.156336
209 | 0.6796923 | 1.661974 | 28.65473 | 1.129631
210 | 0.6668376 | 1.661974 | 28.65473 | 1.108267
211 | 0.6539829 | 1.669851 | 28.79053 | 1.092054
212 | 0.642735 | 1.669851 | 28.79053 | 1.073272
213 | 0.6314872 | 1.669851 | 28.79053 | 1.054489
214 | 0.6202393 | 1.669851 | 28.79053 | 1.035707
215 | 0.6105983 | 1.677728 | 28.92634 | 1.024418
216 | 0.5993504 | 1.677728 | 28.92634 | 1.005547
217 | 0.5864957 | 1.669851 | 28.79053 | 0.9793604
218 | 0.573641 | 1.677728 | 28.92634 | 0.9624133
219 | 0.564 | 1.677728 | 28.92634 | 0.9462383
220 | 0.5527521 | 1.677728 | 28.92634 | 0.9273675
221 | 0.5431111 | 1.677728 | 28.92634 | 0.9111924
222 | 0.5318632 | 1.677728 | 28.92634 | 0.8923216
223 | 0.5238291 | 1.677728 | 28.92634 | 0.8788424
224 | 0.4997265 | 1.677728 | 28.92634 | 0.8384049
225 | 0.4788376 | 1.677728 | 28.92634 | 0.803359
226 | 0.4595556 | 1.677728 | 28.92634 | 0.771009
227 | 0.4418803 | 1.677728 | 28.92634 | 0.7413548
228 | 0.425812 | 1.685604 | 29.06214 | 0.7177504
229 | 0.4097436 | 1.677728 | 28.92634 | 0.6874381
230 | 0.3952821 | 1.677728 | 28.92634 | 0.6631756
231 | 0.3824274 | 1.677728 | 28.92634 | 0.6416089
232 | 0.3679658 | 1.685604 | 29.06214 | 0.6202447
233 | 0.3535043 | 1.677728 | 28.92634 | 0.5930838
234 | 0.3406496 | 1.677728 | 28.92634 | 0.5715172
235 | 0.3277949 | 1.685604 | 29.06214 | 0.5525324
236 | 0.3149402 | 1.677728 | 28.92634 | 0.5283838
237 | 0.3036923 | 1.677728 | 28.92634 | 0.5095129
238 | 0.2924444 | 1.685604 | 29.06214 | 0.4929456
239 | 0.2795897 | 1.685604 | 29.06214 | 0.4712776
240 | 0.2635214 | 1.685604 | 29.06214 | 0.4441927
241 | 0.2458462 | 1.685604 | 29.06214 | 0.4143993
242 | 0.2313846 | 1.685604 | 29.06214 | 0.3900229
243 | 0.2185299 | 1.685604 | 29.06214 | 0.3683549
244 | 0.2040684 | 1.685604 | 29.06214 | 0.3439785
245 | 0.1896068 | 1.685604 | 29.06214 | 0.3196021
246 | 0.178359 | 1.685604 | 29.06214 | 0.3006426
247 | 0.1671111 | 1.685604 | 29.06214 | 0.2816832
248 | 0.1542564 | 1.685604 | 29.06214 | 0.2600152
249 | 0.1397949 | 1.685604 | 29.06214 | 0.2356388
250 | 0.128547 | 1.685604 | 29.06214 | 0.2166794
251 | 0.1172991 | 1.685604 | 29.06214 | 0.1977199
252 | 0.1044444 | 1.685604 | 29.06214 | 0.176052
253 | 0.09319658 | 1.685604 | 29.06214 | 0.1570925
254 | 0.08194872 | 1.685604 | 29.06214 | 0.1381331
255 | 0.07230769 | 1.685604 | 29.06214 | 0.1218821