## Summary
0
Time | 2023-10-18 14:57
ID | X016_Payload2
Pixel | 5
Pixel Area | 0.058
Irradiance | 100
Panel Temperature | 0
Voc | 0.003213675
Isc | 0
Vmp | 0.8323419
Imp | 1.520194
Pmp | 1.265321
FF | 12653214.7
Eff | 0.2181589
Dir | Reverse

## Data
| Voltage | Current | Current Density | Power
0 | 0.003213675 | 1.425675 | 24.5806 | 0.004581655
1 | 0.004820513 | 1.457181 | 25.12381 | 0.00702436
2 | 0.00642735 | 1.488688 | 25.66703 | 0.009568318
3 | 0.009641026 | 1.520194 | 26.21025 | 0.01465623
4 | 0.0128547 | 1.535948 | 26.48186 | 0.01974415
5 | 0.01928205 | 1.559578 | 26.88927 | 0.03007186
6 | 0.02410256 | 1.575331 | 27.16088 | 0.03796952
7 | 0.03052991 | 1.583208 | 27.29668 | 0.04833519
8 | 0.04017094 | 1.598961 | 27.56829 | 0.06423176
9 | 0.04981197 | 1.614714 | 27.8399 | 0.08043209
10 | 0.05784615 | 1.622591 | 27.97571 | 0.09386064
11 | 0.06588034 | 1.630468 | 28.11151 | 0.1074158
12 | 0.07552137 | 1.638344 | 28.24731 | 0.12373
13 | 0.08355556 | 1.638344 | 28.24731 | 0.1368928
14 | 0.09158974 | 1.638344 | 28.24731 | 0.1500555
15 | 0.09962393 | 1.646221 | 28.38312 | 0.164003
16 | 0.1172991 | 1.654098 | 28.51892 | 0.1940242
17 | 0.1317607 | 1.654098 | 28.51892 | 0.217945
18 | 0.1446154 | 1.661974 | 28.65473 | 0.240347
19 | 0.1574701 | 1.661974 | 28.65473 | 0.2617112
20 | 0.1687179 | 1.661974 | 28.65473 | 0.2804049
21 | 0.1815726 | 1.661974 | 28.65473 | 0.3017691
22 | 0.1912137 | 1.669851 | 28.79053 | 0.3192983
23 | 0.2008547 | 1.661974 | 28.65473 | 0.3338153
24 | 0.2137094 | 1.669851 | 28.79053 | 0.3568628
25 | 0.2265641 | 1.669851 | 28.79053 | 0.3783283
26 | 0.237812 | 1.669851 | 28.79053 | 0.3971105
27 | 0.247453 | 1.669851 | 28.79053 | 0.4132096
28 | 0.257094 | 1.669851 | 28.79053 | 0.4293087
29 | 0.2683419 | 1.669851 | 28.79053 | 0.4480909
30 | 0.2779829 | 1.669851 | 28.79053 | 0.46419
31 | 0.2876239 | 1.669851 | 28.79053 | 0.4802891
32 | 0.3101197 | 1.669851 | 28.79053 | 0.5178536
33 | 0.3310085 | 1.669851 | 28.79053 | 0.5527349
34 | 0.3502906 | 1.669851 | 28.79053 | 0.5849331
35 | 0.3679658 | 1.669851 | 28.79053 | 0.614448
36 | 0.3840342 | 1.669851 | 28.79053 | 0.6412798
37 | 0.3984957 | 1.669851 | 28.79053 | 0.6654284
38 | 0.4113504 | 1.669851 | 28.79053 | 0.6868939
39 | 0.4242051 | 1.669851 | 28.79053 | 0.7083593
40 | 0.4386667 | 1.677728 | 28.92634 | 0.7359631
41 | 0.4531282 | 1.669851 | 28.79053 | 0.7566565
42 | 0.4659829 | 1.669851 | 28.79053 | 0.7781219
43 | 0.4788376 | 1.669851 | 28.79053 | 0.7995874
44 | 0.4900855 | 1.669851 | 28.79053 | 0.8183696
45 | 0.5013333 | 1.669851 | 28.79053 | 0.8371519
46 | 0.5125812 | 1.669851 | 28.79053 | 0.8559341
47 | 0.5222222 | 1.669851 | 28.79053 | 0.8720332
48 | 0.5382906 | 1.669851 | 28.79053 | 0.898865
49 | 0.554359 | 1.669851 | 28.79053 | 0.9256968
50 | 0.5688205 | 1.661974 | 28.65473 | 0.945365
51 | 0.5816752 | 1.669851 | 28.79053 | 0.9713108
52 | 0.5945299 | 1.661974 | 28.65473 | 0.9880934
53 | 0.6057778 | 1.661974 | 28.65473 | 1.006787
54 | 0.6170256 | 1.661974 | 28.65473 | 1.025481
55 | 0.6282735 | 1.661974 | 28.65473 | 1.044174
56 | 0.6395214 | 1.661974 | 28.65473 | 1.062868
57 | 0.6507692 | 1.654098 | 28.51892 | 1.076436
58 | 0.6620171 | 1.654098 | 28.51892 | 1.095041
59 | 0.6716581 | 1.654098 | 28.51892 | 1.110988
60 | 0.682906 | 1.654098 | 28.51892 | 1.129593
61 | 0.692547 | 1.646221 | 28.38312 | 1.140085
62 | 0.7005812 | 1.646221 | 28.38312 | 1.153311
63 | 0.7102222 | 1.646221 | 28.38312 | 1.169183
64 | 0.7230769 | 1.638344 | 28.24731 | 1.184649
65 | 0.7343248 | 1.622591 | 27.97571 | 1.191509
66 | 0.7439658 | 1.614714 | 27.8399 | 1.201292
67 | 0.7552137 | 1.614714 | 27.8399 | 1.219454
68 | 0.7632479 | 1.598961 | 27.56829 | 1.220404
69 | 0.7728889 | 1.598961 | 27.56829 | 1.235819
70 | 0.7809231 | 1.591084 | 27.43249 | 1.242514
71 | 0.7873504 | 1.583208 | 27.29668 | 1.246539
72 | 0.7953846 | 1.575331 | 27.16088 | 1.252994
73 | 0.8034188 | 1.559578 | 26.88927 | 1.252994
74 | 0.8082393 | 1.551701 | 26.75347 | 1.254146
75 | 0.8162735 | 1.543824 | 26.61766 | 1.260183
76 | 0.8227009 | 1.535948 | 26.48186 | 1.263625
77 | 0.8275214 | 1.520194 | 26.21025 | 1.257993
78 | 0.8323419 | 1.520194 | 26.21025 | 1.265321
79 | 0.8371624 | 1.504441 | 25.93864 | 1.259462
80 | 0.8435897 | 1.488688 | 25.66703 | 1.255842
81 | 0.8484103 | 1.472934 | 25.39542 | 1.249653
82 | 0.8532308 | 1.465058 | 25.25962 | 1.250032
83 | 0.8580513 | 1.449305 | 24.98801 | 1.243578
84 | 0.861265 | 1.433551 | 24.7164 | 1.234667
85 | 0.8644786 | 1.425675 | 24.5806 | 1.232465
86 | 0.8692991 | 1.417798 | 24.44479 | 1.23249
87 | 0.8725128 | 1.409921 | 24.30899 | 1.230174
88 | 0.8757265 | 1.394168 | 24.03738 | 1.22091
89 | 0.8789402 | 1.378415 | 23.76577 | 1.211544
90 | 0.8821538 | 1.370538 | 23.62996 | 1.209025
91 | 0.8853675 | 1.362661 | 23.49416 | 1.206456
92 | 0.8885812 | 1.346908 | 23.22255 | 1.196837
93 | 0.890188 | 1.339031 | 23.08675 | 1.19199
94 | 0.8917949 | 1.331155 | 22.95094 | 1.187117
95 | 0.8950085 | 1.323278 | 22.81514 | 1.184345
96 | 0.8982222 | 1.299648 | 22.40773 | 1.167373
97 | 0.9014359 | 1.283895 | 22.13612 | 1.157349
98 | 0.9030427 | 1.260265 | 21.7287 | 1.138073
99 | 0.9062564 | 1.252388 | 21.5929 | 1.134985
100 | 0.9078632 | 1.228758 | 21.18549 | 1.115544
101 | 0.9110769 | 1.220882 | 21.04968 | 1.112317
102 | 0.9126838 | 1.213005 | 20.91388 | 1.10709
103 | 0.9126838 | 1.197252 | 20.64227 | 1.092712
104 | 0.9158974 | 1.181498 | 20.37066 | 1.082131
105 | 0.9175043 | 1.173622 | 20.23485 | 1.076803
106 | 0.9191111 | 1.165745 | 20.09905 | 1.071449
107 | 0.9207179 | 1.157868 | 19.96325 | 1.06607
108 | 0.9223248 | 1.142115 | 19.69164 | 1.053401
109 | 0.9239316 | 1.134238 | 19.55583 | 1.047959
110 | 0.9255385 | 1.134238 | 19.55583 | 1.049781
111 | 0.9255385 | 1.126362 | 19.42003 | 1.042491
112 | 0.9271453 | 1.102732 | 19.01262 | 1.022393
113 | 0.9287521 | 1.102732 | 19.01262 | 1.024164
114 | 0.930359 | 1.086978 | 18.74101 | 1.01128
115 | 0.930359 | 1.079102 | 18.6052 | 1.003952
116 | 0.9319658 | 1.071225 | 18.4694 | 0.9983451
117 | 0.9335726 | 1.063348 | 18.33359 | 0.992713
118 | 0.9335726 | 1.055472 | 18.19779 | 0.9853596
119 | 0.9351795 | 1.047595 | 18.06198 | 0.9796895
120 | 0.9351795 | 1.039718 | 17.92618 | 0.9723234
121 | 0.9367863 | 1.031842 | 17.79038 | 0.9666153
122 | 0.9383932 | 1.023965 | 17.65457 | 0.9608819
123 | 0.9383932 | 1.023965 | 17.65457 | 0.9608819
124 | 0.9383932 | 1.008212 | 17.38296 | 0.9460991
125 | 0.94 | 1.000335 | 17.24716 | 0.9403151
126 | 0.94 | 1.000335 | 17.24716 | 0.9403151
127 | 0.9416068 | 0.9924585 | 17.11135 | 0.9345057
128 | 0.9480342 | 0.8349254 | 14.39527 | 0.7915378
129 | 0.9576752 | 0.7010223 | 12.08659 | 0.6713517
130 | 0.9641026 | 0.5907491 | 10.18533 | 0.5695427
131 | 0.9689231 | 0.4962293 | 8.555677 | 0.480808
132 | 0.9737436 | 0.4174627 | 7.197633 | 0.4065016
133 | 0.9785641 | 0.3544495 | 6.111198 | 0.3468515
134 | 0.9817778 | 0.2993129 | 5.160567 | 0.2938587
135 | 0.9849915 | 0.252053 | 4.345741 | 0.24827
136 | 0.9882051 | 0.2126697 | 3.666719 | 0.2101613
137 | 0.989812 | 0.1811631 | 3.123501 | 0.1793174
138 | 0.9914188 | 0.1575331 | 2.716088 | 0.1561813
139 | 0.9946325 | 0.1339031 | 2.308675 | 0.1331844
140 | 0.9962393 | 0.1102732 | 1.901262 | 0.1098585
141 | 0.9978462 | 0.09451986 | 1.629653 | 0.09431628
142 | 0.9978462 | 0.07876655 | 1.358044 | 0.0785969
143 | 0.999453 | 0.07088989 | 1.22224 | 0.07085112
144 | 1.00106 | 0.05513658 | 0.9506308 | 0.05519502
145 | 1.00106 | 0.04725993 | 0.8148264 | 0.04731002
146 | 1.002667 | 0.03938327 | 0.679022 | 0.0394883
147 | 1.002667 | 0.03938327 | 0.679022 | 0.0394883
148 | 1.004274 | 0.03150662 | 0.5432176 | 0.03164126
149 | 1.004274 | 0.02362996 | 0.4074132 | 0.02373095
150 | 1.004274 | 0.01575331 | 0.2716088 | 0.01582063
151 | 1.004274 | 0.01575331 | 0.2716088 | 0.01582063
152 | 1.004274 | 0.01575331 | 0.2716088 | 0.01582063
153 | 1.00588 | 0.007876655 | 0.1358044 | 0.007922972
154 | 1.00588 | 0.01575331 | 0.2716088 | 0.01584594
155 | 1.00588 | 0.01575331 | 0.2716088 | 0.01584594
156 | 1.007487 | 0.007876655 | 0.1358044 | 0.007935629
157 | 1.00588 | 0.007876655 | 0.1358044 | 0.007922972
158 | 1.00588 | 0.007876655 | 0.1358044 | 0.007922972
159 | 1.007487 | 0.007876655 | 0.1358044 | 0.007935629
160 | 1.007487 | 0.007876655 | 0.1358044 | 0.007935629
161 | 1.007487 | 0 | 0 | 0
162 | 1.007487 | 0 | 0 | 0
163 | 1.007487 | 0 | 0 | 0
164 | 1.007487 | 0 | 0 | 0
165 | 1.007487 | 0 | 0 | 0
166 | 1.007487 | 0 | 0 | 0
167 | 1.007487 | 0.007876655 | 0.1358044 | 0.007935629
168 | 1.009094 | 0.007876655 | 0.1358044 | 0.007948285
169 | 1.007487 | 0 | 0 | 0
170 | 1.009094 | 0 | 0 | 0
171 | 1.007487 | 0.007876655 | 0.1358044 | 0.007935629
172 | 1.007487 | 0 | 0 | 0
173 | 1.009094 | 0 | 0 | 0
174 | 1.009094 | 0 | 0 | 0
175 | 1.009094 | 0 | 0 | 0
176 | 1.009094 | 0 | 0 | 0
177 | 1.009094 | 0 | 0 | 0
178 | 1.009094 | 0 | 0 | 0
179 | 1.009094 | 0 | 0 | 0
180 | 1.009094 | 0 | 0 | 0
181 | 1.009094 | 0 | 0 | 0
182 | 1.010701 | 0 | 0 | 0
183 | 1.009094 | 0 | 0 | 0
184 | 1.009094 | 0 | 0 | 0
185 | 1.009094 | 0 | 0 | 0
186 | 1.009094 | 0 | 0 | 0
187 | 1.009094 | 0 | 0 | 0
188 | 1.009094 | 0 | 0 | 0
189 | 1.009094 | 0 | 0 | 0
190 | 1.010701 | 0 | 0 | 0
191 | 1.009094 | 0 | 0 | 0
192 | 1.010701 | 0 | 0 | 0
193 | 1.010701 | 0 | 0 | 0
194 | 1.010701 | 0 | 0 | 0
195 | 1.009094 | 0 | 0 | 0
196 | 1.010701 | 0 | 0 | 0
197 | 1.010701 | 0 | 0 | 0
198 | 1.010701 | 0 | 0 | 0
199 | 1.009094 | 0 | 0 | 0
200 | 1.010701 | 0 | 0 | 0
201 | 1.009094 | 0 | 0 | 0
202 | 1.009094 | 0 | 0 | 0
203 | 1.010701 | 0 | 0 | 0
204 | 1.009094 | 0 | 0 | 0
205 | 1.009094 | 0 | 0 | 0
206 | 1.010701 | 0 | 0 | 0
207 | 1.010701 | 0 | 0 | 0
208 | 1.010701 | 0 | 0 | 0
209 | 1.010701 | 0 | 0 | 0
210 | 1.010701 | 0 | 0 | 0
211 | 1.010701 | 0 | 0 | 0
212 | 1.010701 | 0 | 0 | 0
213 | 1.010701 | 0 | 0 | 0
214 | 1.010701 | 0 | 0 | 0
215 | 1.010701 | 0 | 0 | 0
216 | 1.010701 | 0 | 0 | 0
217 | 1.010701 | 0 | 0 | 0
218 | 1.010701 | 0 | 0 | 0
219 | 1.010701 | 0 | 0 | 0
220 | 1.010701 | 0 | 0 | 0
221 | 1.010701 | 0 | 0 | 0
222 | 1.010701 | 0 | 0 | 0
223 | 1.010701 | 0 | 0 | 0
224 | 1.010701 | 0 | 0 | 0
225 | 1.010701 | 0 | 0 | 0
226 | 1.010701 | 0 | 0 | 0
227 | 1.010701 | 0 | 0 | 0
228 | 1.010701 | 0 | 0 | 0
229 | 1.010701 | 0 | 0 | 0
230 | 1.010701 | 0 | 0 | 0
231 | 1.010701 | 0 | 0 | 0
232 | 1.010701 | 0 | 0 | 0
233 | 1.010701 | 0 | 0 | 0
234 | 1.010701 | 0 | 0 | 0
235 | 1.010701 | 0 | 0 | 0
236 | 1.010701 | 0 | 0 | 0
237 | 1.010701 | 0 | 0 | 0
238 | 1.010701 | 0 | 0 | 0
239 | 1.010701 | 0 | 0 | 0
240 | 1.010701 | 0 | 0 | 0
241 | 1.010701 | 0 | 0 | 0
242 | 1.010701 | 0 | 0 | 0
243 | 1.010701 | 0 | 0 | 0
244 | 1.010701 | 0 | 0 | 0
245 | 1.010701 | 0 | 0 | 0
246 | 1.010701 | 0 | 0 | 0
247 | 1.010701 | 0 | 0 | 0
248 | 1.010701 | 0 | 0 | 0
249 | 1.010701 | 0 | 0 | 0
250 | 1.010701 | 0 | 0 | 0
251 | 1.010701 | 0 | 0 | 0
252 | 1.010701 | 0 | 0 | 0
253 | 1.010701 | 0 | 0 | 0
254 | 1.010701 | 0 | 0 | 0
255 | 1.010701 | 0 | 0 | 0