## Summary
| 0 | 0 | 0 | 0 | 0 | 0 | 0 | 0 | 0 | 0 | 0 | 0
Time | 2023-10-20 16:25 | 2023-10-20 16:25 | 2023-10-20 16:25 | 2023-10-20 16:25 | 2023-10-20 16:25 | 2023-10-20 16:25 | 2023-10-20 16:25 | 2023-10-20 16:25 | 2023-10-20 16:25 | 2023-10-20 16:26 | 2023-10-20 16:26 | 2023-10-20 16:26
ID | X016_Payload2_Final | X016_Payload2_Final | X016_Payload2_Final | X016_Payload2_Final | X016_Payload2_Final | X016_Payload2_Final | X016_Payload2_Final | X016_Payload2_Final | X016_Payload2_Final | X016_Payload2_Final | X016_Payload2_Final | X016_Payload2_Final
Pixel | 0 | 1 | 2 | 3 | 4 | 5 | 0 | 1 | 2 | 3 | 4 | 5
Pixel Area | 0.058 | 0.058 | 0.058 | 0.058 | 0.058 | 0.058 | 0.058 | 0.058 | 0.058 | 0.058 | 0.058 | 0.058
Irradiance | 100 | 100 | 100 | 100 | 100 | 100 | 100 | 100 | 100 | 100 | 100 | 100
Panel Temperature | 0 | 0 | 0 | 0 | 0 | 0 | 0 | 0 | 0 | 0 | 0 | 0
Voc | 0.003213675 | 0.003213675 | 0.004820513 | 0.003213675 | 0.001606838 | 0.004820513 | 0.003213675 | 0.9175043 | 0.2442393 | 0.01446154 | 0.5800684 | 0.8773333
Isc | 0 | 0 | 0 | 0 | 0 | 0 | 1.693481 | 0.7640355 | 0 | 0 | 1.661974 | 1.701357
Vmp | 0.6684444 | 0.4884786 | 0.004820513 | 0.003213675 | 0.5463248 | 0.6636239 | 0.7359316 | 0.5302564 | 0.2442393 | 0.01446154 | 0.623453 | 0.7102222
Imp | 1.543824 | 0.5198592 | 0.1732864 | 0 | 1.441428 | 1.528071 | 1.543824 | 0.3623261 | 0 | 0 | 1.472934 | 1.535948
Pmp | 1.031961 | 0.2539401 | 0.0008353294 | 0 | 0.7874878 | 1.014065 | 1.136149 | 0.1921258 | 0 | 0 | 0.9183054 | 1.090864
FF | 10319608.2 | 2539401.2 | 8353.294 | 0 | 7874877.6 | 10140645.2 | 208.759 | 0.2740715 | 0 | 0 | 0.9525409 | 0.7308201
Eff | 0.1779243 | 0.04378278 | 0.0001440223 | 0 | 0.1357738 | 0.1748387 | 0.1958878 | 0.03312513 | 0 | 0 | 0.1583285 | 0.18808
Dir | Reverse | Reverse | Reverse | Reverse | Reverse | Reverse | Forward | Forward | Forward | Forward | Forward | Forward