## Summary
| 0 | 0 | 0 | 0 | 0 | 0
Time | 2023-10-20 16:25 | 2023-10-20 16:25 | 2023-10-20 16:25 | 2023-10-20 16:25 | 2023-10-20 16:25 | 2023-10-20 16:25
ID | X016_Payload2_Final | X016_Payload2_Final | X016_Payload2_Final | X016_Payload2_Final | X016_Payload2_Final | X016_Payload2_Final
Pixel | 0 | 1 | 2 | 3 | 4 | 5
Pixel Area | 0.058 | 0.058 | 0.058 | 0.058 | 0.058 | 0.058
Irradiance | 100 | 100 | 100 | 100 | 100 | 100
Panel Temperature | 0 | 0 | 0 | 0 | 0 | 0
Voc | 0.003213675 | 0.003213675 | 0.004820513 | 0.003213675 | 0.001606838 | 0.004820513
Isc | 0 | 0 | 0 | 0 | 0 | 0
Vmp | 0.6684444 | 0.4884786 | 0.004820513 | 0.003213675 | 0.5463248 | 0.6636239
Imp | 1.543824 | 0.5198592 | 0.1732864 | 0 | 1.441428 | 1.528071
Pmp | 1.031961 | 0.2539401 | 0.0008353294 | 0 | 0.7874878 | 1.014065
FF | 10319608.2 | 2539401.2 | 8353.294 | 0 | 7874877.6 | 10140645.2
Eff | 0.1779243 | 0.04378278 | 0.0001440223 | 0 | 0.1357738 | 0.1748387
Dir | Reverse | Reverse | Reverse | Reverse | Reverse | Reverse