## Summary
0
Time | 2023-10-20 16:25
ID | X016_Payload2_Final
Pixel | 0
Pixel Area | 0.058
Irradiance | 100
Panel Temperature | 0
Voc | 0.003213675
Isc | 1.693481
Vmp | 0.7359316
Imp | 1.543824
Pmp | 1.136149
FF | 208.759
Eff | 0.1958878
Dir | Forward

## Data
| Voltage | Current | Current Density | Power
0 | 0.003213675 | 1.701357 | 29.33375 | 0.00546761
1 | 0.1301538 | 1.425675 | 24.5806 | 0.185557
2 | 0.2426325 | 1.197252 | 20.64227 | 0.2904921
3 | 0.3310085 | 1.008212 | 17.38296 | 0.3337267
4 | 0.4033162 | 0.8506787 | 14.66687 | 0.3430925
5 | 0.4659829 | 0.7167756 | 12.3582 | 0.3340052
6 | 0.5190085 | 0.6143791 | 10.59274 | 0.318868
7 | 0.5656068 | 0.5198592 | 8.96309 | 0.2940359
8 | 0.6057778 | 0.4410927 | 7.605046 | 0.2672041
9 | 0.6395214 | 0.3702028 | 6.382807 | 0.2367526
10 | 0.6700513 | 0.3150662 | 5.432176 | 0.2111105
11 | 0.6957607 | 0.2678063 | 4.617349 | 0.1863291
12 | 0.7198632 | 0.2205463 | 3.802523 | 0.1587632
13 | 0.742359 | 0.1890397 | 3.259305 | 0.1403353
14 | 0.7600342 | 0.1575331 | 2.716088 | 0.1197305
15 | 0.7761026 | 0.1339031 | 2.308675 | 0.1039226
16 | 0.7905641 | 0.1181498 | 2.037066 | 0.09340501
17 | 0.8034188 | 0.09451986 | 1.629653 | 0.07593903
18 | 0.8130598 | 0.07876655 | 1.358044 | 0.06404192
19 | 0.8243077 | 0.07088989 | 1.22224 | 0.05843509
20 | 0.8323419 | 0.06301324 | 1.086435 | 0.05244856
21 | 0.8403761 | 0.05513658 | 0.9506308 | 0.04633547
22 | 0.8468034 | 0.04725993 | 0.8148264 | 0.04001987
23 | 0.8532308 | 0.03150662 | 0.5432176 | 0.02688242
24 | 0.8596581 | 0.03150662 | 0.5432176 | 0.02708492
25 | 0.8628718 | 0.02362996 | 0.4074132 | 0.02038963
26 | 0.8692991 | 0.02362996 | 0.4074132 | 0.02054151
27 | 0.8725128 | 0.01575331 | 0.2716088 | 0.01374496
28 | 0.8757265 | 0.01575331 | 0.2716088 | 0.01379559
29 | 0.8789402 | 0.01575331 | 0.2716088 | 0.01384622
30 | 0.880547 | 0.007876655 | 0.1358044 | 0.006935765
31 | 0.8853675 | 0.007876655 | 0.1358044 | 0.006973734
32 | 0.8869744 | 0.007876655 | 0.1358044 | 0.006986391
33 | 0.8885812 | 0.007876655 | 0.1358044 | 0.006999047
34 | 0.890188 | 0.007876655 | 0.1358044 | 0.007011704
35 | 0.8917949 | 0 | 0 | 0
36 | 0.8934017 | 0.007876655 | 0.1358044 | 0.007037017
37 | 0.8950085 | 0.007876655 | 0.1358044 | 0.007049673
38 | 0.8966154 | 0 | 0 | 0
39 | 0.8966154 | 0 | 0 | 0
40 | 0.8982222 | 0.007876655 | 0.1358044 | 0.007074986
41 | 0.8982222 | 0 | 0 | 0
42 | 0.8998291 | 0 | 0 | 0
43 | 0.9014359 | 0.007876655 | 0.1358044 | 0.0071003
44 | 0.9014359 | 0 | 0 | 0
45 | 0.9030427 | 0 | 0 | 0
46 | 0.9030427 | 0 | 0 | 0
47 | 0.9030427 | 0 | 0 | 0
48 | 0.9046496 | 0 | 0 | 0
49 | 0.9046496 | 0 | 0 | 0
50 | 0.9046496 | 0 | 0 | 0
51 | 0.9062564 | 0 | 0 | 0
52 | 0.9062564 | 0 | 0 | 0
53 | 0.9062564 | 0 | 0 | 0
54 | 0.9078632 | 0 | 0 | 0
55 | 0.9078632 | 0 | 0 | 0
56 | 0.9078632 | 0 | 0 | 0
57 | 0.9078632 | 0 | 0 | 0
58 | 0.9078632 | 0 | 0 | 0
59 | 0.9078632 | 0 | 0 | 0
60 | 0.9094701 | 0 | 0 | 0
61 | 0.9094701 | 0 | 0 | 0
62 | 0.9094701 | 0 | 0 | 0
63 | 0.9094701 | 0 | 0 | 0
64 | 0.9110769 | 0 | 0 | 0
65 | 0.9110769 | 0 | 0 | 0
66 | 0.9094701 | 0 | 0 | 0
67 | 0.9110769 | 0 | 0 | 0
68 | 0.9110769 | 0 | 0 | 0
69 | 0.9110769 | 0 | 0 | 0
70 | 0.9110769 | 0 | 0 | 0
71 | 0.9110769 | 0 | 0 | 0
72 | 0.9126838 | 0 | 0 | 0
73 | 0.9126838 | 0 | 0 | 0
74 | 0.9126838 | 0 | 0 | 0
75 | 0.9126838 | 0 | 0 | 0
76 | 0.9126838 | 0 | 0 | 0
77 | 0.9126838 | 0 | 0 | 0
78 | 0.9126838 | 0 | 0 | 0
79 | 0.9142906 | 0 | 0 | 0
80 | 0.9126838 | 0 | 0 | 0
81 | 0.9142906 | 0 | 0 | 0
82 | 0.9126838 | 0 | 0 | 0
83 | 0.9142906 | 0 | 0 | 0
84 | 0.9142906 | 0 | 0 | 0
85 | 0.9142906 | 0 | 0 | 0
86 | 0.9142906 | 0 | 0 | 0
87 | 0.9142906 | 0 | 0 | 0
88 | 0.9142906 | 0 | 0 | 0
89 | 0.9142906 | 0 | 0 | 0
90 | 0.9142906 | 0 | 0 | 0
91 | 0.9142906 | 0 | 0 | 0
92 | 0.9142906 | 0 | 0 | 0
93 | 0.9142906 | 0 | 0 | 0
94 | 0.9158974 | 0 | 0 | 0
95 | 0.9158974 | 0 | 0 | 0
96 | 0.9158974 | 0 | 0 | 0
97 | 0.9158974 | 0 | 0 | 0
98 | 0.9158974 | 0 | 0 | 0
99 | 0.9158974 | 0 | 0 | 0
100 | 0.9158974 | 0 | 0 | 0
101 | 0.9158974 | 0 | 0 | 0
102 | 0.9158974 | 0 | 0 | 0
103 | 0.9158974 | 0 | 0 | 0
104 | 0.9158974 | 0 | 0 | 0
105 | 0.9158974 | 0 | 0 | 0
106 | 0.9158974 | 0 | 0 | 0
107 | 0.9158974 | 0 | 0 | 0
108 | 0.9158974 | 0 | 0 | 0
109 | 0.9175043 | 0 | 0 | 0
110 | 0.9158974 | 0 | 0 | 0
111 | 0.9175043 | 0 | 0 | 0
112 | 0.9158974 | 0 | 0 | 0
113 | 0.9175043 | 0 | 0 | 0
114 | 0.9175043 | 0 | 0 | 0
115 | 0.9175043 | 0 | 0 | 0
116 | 0.9175043 | 0 | 0 | 0
117 | 0.9175043 | 0 | 0 | 0
118 | 0.9175043 | 0 | 0 | 0
119 | 0.9175043 | 0 | 0 | 0
120 | 0.9158974 | 0 | 0 | 0
121 | 0.9175043 | 0 | 0 | 0
122 | 0.9175043 | 0 | 0 | 0
123 | 0.9175043 | 0 | 0 | 0
124 | 0.9175043 | 0 | 0 | 0
125 | 0.9175043 | 0 | 0 | 0
126 | 0.9175043 | 0 | 0 | 0
127 | 0.9175043 | 0 | 0 | 0
128 | 0.9175043 | 0 | 0 | 0
129 | 0.9094701 | 0.1496564 | 2.580284 | 0.1361081
130 | 0.9014359 | 0.2835596 | 4.888958 | 0.2556108
131 | 0.8950085 | 0.3859561 | 6.654415 | 0.345434
132 | 0.8885812 | 0.4725993 | 8.148264 | 0.4199428
133 | 0.8821538 | 0.5434892 | 9.370503 | 0.4794411
134 | 0.8789402 | 0.5986258 | 10.32113 | 0.5261562
135 | 0.8741197 | 0.6458857 | 11.13596 | 0.5645814
136 | 0.8692991 | 0.685269 | 11.81498 | 0.5957037
137 | 0.8676923 | 0.7246523 | 12.494 | 0.6287752
138 | 0.8628718 | 0.7482822 | 12.90142 | 0.6456716
139 | 0.861265 | 0.7797888 | 13.44464 | 0.6716048
140 | 0.8596581 | 0.7955421 | 13.71624 | 0.6838943
141 | 0.8564444 | 0.8112955 | 13.98785 | 0.6948295
142 | 0.8548376 | 0.8349254 | 14.39527 | 0.7137257
143 | 0.8532308 | 0.8428021 | 14.53107 | 0.7191047
144 | 0.8516239 | 0.8585554 | 14.80268 | 0.7311663
145 | 0.8500171 | 0.8743087 | 15.07429 | 0.7431773
146 | 0.8484103 | 0.890062 | 15.3459 | 0.7551377
147 | 0.8468034 | 0.9058153 | 15.61751 | 0.7670475
148 | 0.8451966 | 0.913692 | 15.75331 | 0.7722493
149 | 0.8435897 | 0.9294453 | 16.02492 | 0.7840705
150 | 0.8435897 | 0.9373219 | 16.16072 | 0.7907152
151 | 0.8419829 | 0.9451986 | 16.29653 | 0.7958411
152 | 0.8403761 | 0.9530752 | 16.43233 | 0.8009416
153 | 0.8387692 | 0.9609519 | 16.56814 | 0.8060169
154 | 0.8371624 | 0.9767052 | 16.83975 | 0.8176609
155 | 0.8371624 | 0.9767052 | 16.83975 | 0.8176609
156 | 0.8355556 | 0.9845819 | 16.97555 | 0.8226728
157 | 0.8355556 | 0.9924585 | 17.11135 | 0.8292542
158 | 0.8339487 | 1.000335 | 17.24716 | 0.8342282
159 | 0.8339487 | 1.008212 | 17.38296 | 0.840797
160 | 0.8323419 | 1.016088 | 17.51877 | 0.845733
161 | 0.830735 | 1.031842 | 17.79038 | 0.8571871
162 | 0.8275214 | 1.055472 | 18.19779 | 0.8734254
163 | 0.8259145 | 1.071225 | 18.4694 | 0.8847404
164 | 0.8243077 | 1.079102 | 18.6052 | 0.8895119
165 | 0.8227009 | 1.094855 | 18.87681 | 0.9007382
166 | 0.821094 | 1.102732 | 19.01262 | 0.9054464
167 | 0.8194872 | 1.118485 | 19.28422 | 0.9165841
168 | 0.8194872 | 1.126362 | 19.42003 | 0.9230389
169 | 0.8178803 | 1.134238 | 19.55583 | 0.9276712
170 | 0.8146667 | 1.149992 | 19.82744 | 0.9368598
171 | 0.8146667 | 1.165745 | 20.09905 | 0.9496935
172 | 0.8130598 | 1.173622 | 20.23485 | 0.9542246
173 | 0.811453 | 1.189375 | 20.50646 | 0.9651218
174 | 0.8098462 | 1.189375 | 20.50646 | 0.9632107
175 | 0.8082393 | 1.205128 | 20.77807 | 0.974032
176 | 0.8066325 | 1.213005 | 20.91388 | 0.9784491
177 | 0.8050256 | 1.228758 | 21.18549 | 0.9891818
178 | 0.8034188 | 1.244511 | 21.45709 | 0.9998639
179 | 0.8002051 | 1.260265 | 21.7287 | 1.00847
180 | 0.7985983 | 1.268141 | 21.86451 | 1.012736
181 | 0.7969915 | 1.283895 | 22.13612 | 1.023253
182 | 0.7937778 | 1.291771 | 22.27192 | 1.025379
183 | 0.7921709 | 1.307525 | 22.54353 | 1.035783
184 | 0.7905641 | 1.315401 | 22.67933 | 1.039909
185 | 0.7873504 | 1.339031 | 23.08675 | 1.054287
186 | 0.7857436 | 1.346908 | 23.22255 | 1.058324
187 | 0.7825299 | 1.362661 | 23.49416 | 1.066323
188 | 0.7809231 | 1.370538 | 23.62996 | 1.070285
189 | 0.7777094 | 1.386291 | 23.90157 | 1.078132
190 | 0.7761026 | 1.394168 | 24.03738 | 1.082017
191 | 0.7744957 | 1.402045 | 24.17318 | 1.085878
192 | 0.7712821 | 1.417798 | 24.44479 | 1.093522
193 | 0.7664615 | 1.433551 | 24.7164 | 1.098762
194 | 0.761641 | 1.457181 | 25.12381 | 1.109849
195 | 0.7568205 | 1.472934 | 25.39542 | 1.114747
196 | 0.7536068 | 1.488688 | 25.66703 | 1.121885
197 | 0.7487863 | 1.504441 | 25.93864 | 1.126505
198 | 0.7439658 | 1.520194 | 26.21025 | 1.130973
199 | 0.7391453 | 1.535948 | 26.48186 | 1.135289
200 | 0.7359316 | 1.543824 | 26.61766 | 1.136149
201 | 0.7295043 | 1.551701 | 26.75347 | 1.131973
202 | 0.7246838 | 1.559578 | 26.88927 | 1.130201
203 | 0.7182564 | 1.575331 | 27.16088 | 1.131492
204 | 0.7134359 | 1.591084 | 27.43249 | 1.135137
205 | 0.7070085 | 1.598961 | 27.56829 | 1.130479
206 | 0.702188 | 1.606838 | 27.7041 | 1.128302
207 | 0.6941538 | 1.614714 | 27.8399 | 1.12086
208 | 0.6893333 | 1.622591 | 27.97571 | 1.118506
209 | 0.6780855 | 1.630468 | 28.11151 | 1.105596
210 | 0.6636239 | 1.638344 | 28.24731 | 1.087244
211 | 0.6539829 | 1.646221 | 28.38312 | 1.0766
212 | 0.642735 | 1.654098 | 28.51892 | 1.063146
213 | 0.633094 | 1.661974 | 28.65473 | 1.052186
214 | 0.623453 | 1.661974 | 28.65473 | 1.036163
215 | 0.613812 | 1.661974 | 28.65473 | 1.02014
216 | 0.6057778 | 1.669851 | 28.79053 | 1.011559
217 | 0.5945299 | 1.677728 | 28.92634 | 0.9974592
218 | 0.5832821 | 1.677728 | 28.92634 | 0.9785883
219 | 0.5720342 | 1.677728 | 28.92634 | 0.9597175
220 | 0.5623932 | 1.677728 | 28.92634 | 0.9435425
221 | 0.5511453 | 1.685604 | 29.06214 | 0.9290128
222 | 0.5415043 | 1.685604 | 29.06214 | 0.9127619
223 | 0.5334701 | 1.685604 | 29.06214 | 0.8992194
224 | 0.5222222 | 1.685604 | 29.06214 | 0.8802599
225 | 0.4997265 | 1.685604 | 29.06214 | 0.8423411
226 | 0.4788376 | 1.693481 | 29.19795 | 0.8109023
227 | 0.4595556 | 1.693481 | 29.19795 | 0.7782485
228 | 0.4418803 | 1.693481 | 29.19795 | 0.7483159
229 | 0.4242051 | 1.693481 | 29.19795 | 0.7183832
230 | 0.4097436 | 1.693481 | 29.19795 | 0.6938929
231 | 0.3952821 | 1.693481 | 29.19795 | 0.6694026
232 | 0.3824274 | 1.693481 | 29.19795 | 0.6476334
233 | 0.3679658 | 1.693481 | 29.19795 | 0.623143
234 | 0.3535043 | 1.693481 | 29.19795 | 0.5986527
235 | 0.3390427 | 1.693481 | 29.19795 | 0.5741624
236 | 0.326188 | 1.693481 | 29.19795 | 0.5523932
237 | 0.3149402 | 1.693481 | 29.19795 | 0.5333451
238 | 0.3036923 | 1.701357 | 29.33375 | 0.5166892
239 | 0.2908376 | 1.693481 | 29.19795 | 0.4925279
240 | 0.2811966 | 1.693481 | 29.19795 | 0.476201
241 | 0.2635214 | 1.693481 | 29.19795 | 0.4462684
242 | 0.2458462 | 1.693481 | 29.19795 | 0.4163357
243 | 0.2313846 | 1.693481 | 29.19795 | 0.3918454
244 | 0.2169231 | 1.701357 | 29.33375 | 0.3690637
245 | 0.2040684 | 1.693481 | 29.19795 | 0.3455859
246 | 0.1896068 | 1.701357 | 29.33375 | 0.322589
247 | 0.178359 | 1.701357 | 29.33375 | 0.3034524
248 | 0.1671111 | 1.693481 | 29.19795 | 0.2829995
249 | 0.1526496 | 1.701357 | 29.33375 | 0.2597115
250 | 0.1397949 | 1.693481 | 29.19795 | 0.2367399
251 | 0.1269402 | 1.701357 | 29.33375 | 0.2159706
252 | 0.1156923 | 1.701357 | 29.33375 | 0.196834
253 | 0.1028376 | 1.701357 | 29.33375 | 0.1749635
254 | 0.09158974 | 1.701357 | 29.33375 | 0.1558269
255 | 0.08034188 | 1.693481 | 29.19795 | 0.1360574