## Summary
0
Time | 2023-10-20 16:25
ID | X016_Payload2_Final
Pixel | 0
Pixel Area | 0.058
Irradiance | 100
Panel Temperature | 0
Voc | 0.003213675
Isc | 0
Vmp | 0.6684444
Imp | 1.543824
Pmp | 1.031961
FF | 10319608.2
Eff | 0.1779243
Dir | Reverse

## Data
| Voltage | Current | Current Density | Power
0 | 0.003213675 | 1.701357 | 29.33375 | 0.00546761
1 | 0.003213675 | 1.701357 | 29.33375 | 0.00546761
2 | 0.00642735 | 1.701357 | 29.33375 | 0.01093522
3 | 0.009641026 | 1.701357 | 29.33375 | 0.01640283
4 | 0.01446154 | 1.701357 | 29.33375 | 0.02460425
5 | 0.01928205 | 1.701357 | 29.33375 | 0.03280566
6 | 0.02410256 | 1.701357 | 29.33375 | 0.04100708
7 | 0.03052991 | 1.701357 | 29.33375 | 0.0519423
8 | 0.04017094 | 1.701357 | 29.33375 | 0.06834513
9 | 0.0514188 | 1.701357 | 29.33375 | 0.08748177
10 | 0.05945299 | 1.701357 | 29.33375 | 0.1011508
11 | 0.06909402 | 1.701357 | 29.33375 | 0.1175536
12 | 0.07712821 | 1.701357 | 29.33375 | 0.1312226
13 | 0.08676923 | 1.701357 | 29.33375 | 0.1476255
14 | 0.09480342 | 1.701357 | 29.33375 | 0.1612945
15 | 0.1028376 | 1.701357 | 29.33375 | 0.1749635
16 | 0.118906 | 1.701357 | 29.33375 | 0.2023016
17 | 0.1349744 | 1.701357 | 29.33375 | 0.2296396
18 | 0.1494359 | 1.701357 | 29.33375 | 0.2542439
19 | 0.1622906 | 1.693481 | 29.19795 | 0.274836
20 | 0.1735385 | 1.693481 | 29.19795 | 0.2938841
21 | 0.1847863 | 1.701357 | 29.33375 | 0.3143876
22 | 0.1960342 | 1.701357 | 29.33375 | 0.3335242
23 | 0.2072821 | 1.693481 | 29.19795 | 0.3510282
24 | 0.2201368 | 1.701357 | 29.33375 | 0.3745313
25 | 0.2313846 | 1.693481 | 29.19795 | 0.3918454
26 | 0.2426325 | 1.701357 | 29.33375 | 0.4128046
27 | 0.2522735 | 1.701357 | 29.33375 | 0.4292074
28 | 0.2635214 | 1.701357 | 29.33375 | 0.448344
29 | 0.2731624 | 1.701357 | 29.33375 | 0.4647469
30 | 0.2828034 | 1.701357 | 29.33375 | 0.4811497
31 | 0.2924444 | 1.693481 | 29.19795 | 0.4952491
32 | 0.3149402 | 1.693481 | 29.19795 | 0.5333451
33 | 0.3358291 | 1.693481 | 29.19795 | 0.5687201
34 | 0.3551111 | 1.693481 | 29.19795 | 0.6013739
35 | 0.3727863 | 1.685604 | 29.06214 | 0.6283702
36 | 0.3888547 | 1.693481 | 29.19795 | 0.658518
37 | 0.4033162 | 1.693481 | 29.19795 | 0.6830083
38 | 0.4177778 | 1.693481 | 29.19795 | 0.7074986
39 | 0.4290256 | 1.685604 | 29.06214 | 0.7231674
40 | 0.4434872 | 1.693481 | 29.19795 | 0.751037
41 | 0.4579487 | 1.685604 | 29.06214 | 0.7719203
42 | 0.4708034 | 1.685604 | 29.06214 | 0.7935882
43 | 0.4820513 | 1.685604 | 29.06214 | 0.8125476
44 | 0.4932991 | 1.685604 | 29.06214 | 0.8315071
45 | 0.504547 | 1.685604 | 29.06214 | 0.8504665
46 | 0.5157949 | 1.677728 | 28.92634 | 0.8653632
47 | 0.5254359 | 1.677728 | 28.92634 | 0.8815383
48 | 0.5398974 | 1.669851 | 28.79053 | 0.9015482
49 | 0.5527521 | 1.661974 | 28.65473 | 0.9186598
50 | 0.5656068 | 1.654098 | 28.51892 | 0.9355689
51 | 0.5752479 | 1.646221 | 28.38312 | 0.946985
52 | 0.5864957 | 1.646221 | 28.38312 | 0.9655015
53 | 0.5961368 | 1.638344 | 28.24731 | 0.9766772
54 | 0.6041709 | 1.630468 | 28.11151 | 0.9850811
55 | 0.6122051 | 1.622591 | 27.97571 | 0.9933585
56 | 0.6202393 | 1.614714 | 27.8399 | 1.001509
57 | 0.6298803 | 1.598961 | 27.56829 | 1.007154
58 | 0.6363077 | 1.591084 | 27.43249 | 1.012419
59 | 0.6443419 | 1.583208 | 27.29668 | 1.020127
60 | 0.6507692 | 1.575331 | 27.16088 | 1.025177
61 | 0.6571966 | 1.559578 | 26.88927 | 1.024949
62 | 0.6636239 | 1.551701 | 26.75347 | 1.029746
63 | 0.6684444 | 1.543824 | 26.61766 | 1.031961
64 | 0.6748718 | 1.520194 | 26.21025 | 1.025936
65 | 0.6812991 | 1.504441 | 25.93864 | 1.024974
66 | 0.6877265 | 1.488688 | 25.66703 | 1.02381
67 | 0.692547 | 1.472934 | 25.39542 | 1.020076
68 | 0.6973675 | 1.457181 | 25.12381 | 1.016191
69 | 0.702188 | 1.441428 | 24.8522 | 1.012153
70 | 0.7070085 | 1.433551 | 24.7164 | 1.013533
71 | 0.7102222 | 1.417798 | 24.44479 | 1.006952
72 | 0.7150427 | 1.402045 | 24.17318 | 1.002522
73 | 0.7182564 | 1.394168 | 24.03738 | 1.00137
74 | 0.7230769 | 1.386291 | 23.90157 | 1.002395
75 | 0.7262906 | 1.370538 | 23.62996 | 0.9954088
76 | 0.7295043 | 1.362661 | 23.49416 | 0.9940672
77 | 0.7327179 | 1.346908 | 23.22255 | 0.9869037
78 | 0.7359316 | 1.339031 | 23.08675 | 0.9854355
79 | 0.7375385 | 1.323278 | 22.81514 | 0.9759684
80 | 0.7407521 | 1.315401 | 22.67933 | 0.9743864
81 | 0.7439658 | 1.291771 | 22.27192 | 0.9610338
82 | 0.7471795 | 1.276018 | 22.00031 | 0.9534145
83 | 0.7503932 | 1.268141 | 21.86451 | 0.9516047
84 | 0.752 | 1.252388 | 21.5929 | 0.9417959
85 | 0.7552137 | 1.244511 | 21.45709 | 0.9398721
86 | 0.7568205 | 1.236635 | 21.32129 | 0.9359106
87 | 0.7600342 | 1.220882 | 21.04968 | 0.9279117
88 | 0.761641 | 1.213005 | 20.91388 | 0.9238743
89 | 0.7648547 | 1.205128 | 20.77807 | 0.921748
90 | 0.7664615 | 1.189375 | 20.50646 | 0.9116101
91 | 0.7680684 | 1.181498 | 20.37066 | 0.9074714
92 | 0.7696752 | 1.173622 | 20.23485 | 0.9033074
93 | 0.7712821 | 1.165745 | 20.09905 | 0.8991181
94 | 0.7728889 | 1.157868 | 19.96325 | 0.8949035
95 | 0.7744957 | 1.149992 | 19.82744 | 0.8906636
96 | 0.7777094 | 1.126362 | 19.42003 | 0.875982
97 | 0.7793162 | 1.110608 | 19.14842 | 0.8655151
98 | 0.7825299 | 1.094855 | 18.87681 | 0.8567568
99 | 0.7841368 | 1.079102 | 18.6052 | 0.8461633
100 | 0.7857436 | 1.063348 | 18.33359 | 0.8355192
101 | 0.7873504 | 1.055472 | 18.19779 | 0.8310261
102 | 0.7889573 | 1.047595 | 18.06198 | 0.8265078
103 | 0.7905641 | 1.039718 | 17.92618 | 0.8219641
104 | 0.7921709 | 1.031842 | 17.79038 | 0.8173951
105 | 0.7937778 | 1.016088 | 17.51877 | 0.8065485
106 | 0.7953846 | 1.008212 | 17.38296 | 0.8019162
107 | 0.7969915 | 1.000335 | 17.24716 | 0.7972586
108 | 0.7969915 | 1.000335 | 17.24716 | 0.7972586
109 | 0.7985983 | 0.9845819 | 16.97555 | 0.7862854
110 | 0.8002051 | 0.9845819 | 16.97555 | 0.7878675
111 | 0.8002051 | 0.9767052 | 16.83975 | 0.7815645
112 | 0.8034188 | 0.9609519 | 16.56814 | 0.7720468
113 | 0.8034188 | 0.9530752 | 16.43233 | 0.7657186
114 | 0.8050256 | 0.9451986 | 16.29653 | 0.7609091
115 | 0.8066325 | 0.9373219 | 16.16072 | 0.7560743
116 | 0.8082393 | 0.9294453 | 16.02492 | 0.7512142
117 | 0.8082393 | 0.9215686 | 15.88911 | 0.744848
118 | 0.8098462 | 0.9215686 | 15.88911 | 0.7463288
119 | 0.8098462 | 0.913692 | 15.75331 | 0.7399499
120 | 0.811453 | 0.9058153 | 15.61751 | 0.7350265
121 | 0.8130598 | 0.8979387 | 15.4817 | 0.7300779
122 | 0.8130598 | 0.890062 | 15.3459 | 0.7236737
123 | 0.8130598 | 0.890062 | 15.3459 | 0.7236737
124 | 0.8146667 | 0.8821854 | 15.21009 | 0.718687
125 | 0.8146667 | 0.8743087 | 15.07429 | 0.7122702
126 | 0.8162735 | 0.866432 | 14.93848 | 0.7072455
127 | 0.8162735 | 0.866432 | 14.93848 | 0.7072455
128 | 0.8259145 | 0.7246523 | 12.494 | 0.5985008
129 | 0.8339487 | 0.6065024 | 10.45694 | 0.5057919
130 | 0.8403761 | 0.5119826 | 8.827286 | 0.4302579
131 | 0.8484103 | 0.433216 | 7.469242 | 0.3675449
132 | 0.8532308 | 0.3623261 | 6.247002 | 0.3091478
133 | 0.8580513 | 0.3150662 | 5.432176 | 0.270343
134 | 0.861265 | 0.2678063 | 4.617349 | 0.2306522
135 | 0.8660855 | 0.228423 | 3.938327 | 0.1978338
136 | 0.8676923 | 0.1890397 | 3.259305 | 0.1640283
137 | 0.870906 | 0.1575331 | 2.716088 | 0.1371965
138 | 0.8741197 | 0.1417798 | 2.444479 | 0.1239325
139 | 0.8757265 | 0.1181498 | 2.037066 | 0.1034669
140 | 0.8789402 | 0.1023965 | 1.765457 | 0.09000041
141 | 0.880547 | 0.0866432 | 1.493848 | 0.07629341
142 | 0.880547 | 0.07088989 | 1.22224 | 0.06242188
143 | 0.8837607 | 0.06301324 | 1.086435 | 0.05568862
144 | 0.8853675 | 0.05513658 | 0.9506308 | 0.04881614
145 | 0.8853675 | 0.04725993 | 0.8148264 | 0.04184241
146 | 0.8869744 | 0.03938327 | 0.679022 | 0.03493195
147 | 0.8885812 | 0.03150662 | 0.5432176 | 0.02799619
148 | 0.8885812 | 0.03150662 | 0.5432176 | 0.02799619
149 | 0.890188 | 0.02362996 | 0.4074132 | 0.02103511
150 | 0.890188 | 0.02362996 | 0.4074132 | 0.02103511
151 | 0.8917949 | 0.01575331 | 0.2716088 | 0.01404872
152 | 0.8917949 | 0.01575331 | 0.2716088 | 0.01404872
153 | 0.8934017 | 0.01575331 | 0.2716088 | 0.01407403
154 | 0.8934017 | 0.01575331 | 0.2716088 | 0.01407403
155 | 0.8950085 | 0.01575331 | 0.2716088 | 0.01409935
156 | 0.8950085 | 0.007876655 | 0.1358044 | 0.007049673
157 | 0.8950085 | 0.007876655 | 0.1358044 | 0.007049673
158 | 0.8950085 | 0.007876655 | 0.1358044 | 0.007049673
159 | 0.8966154 | 0.007876655 | 0.1358044 | 0.00706233
160 | 0.8966154 | 0.007876655 | 0.1358044 | 0.00706233
161 | 0.8966154 | 0.007876655 | 0.1358044 | 0.00706233
162 | 0.8966154 | 0.007876655 | 0.1358044 | 0.00706233
163 | 0.8966154 | 0.007876655 | 0.1358044 | 0.00706233
164 | 0.8982222 | 0 | 0 | 0
165 | 0.8982222 | 0 | 0 | 0
166 | 0.8982222 | 0 | 0 | 0
167 | 0.8982222 | 0 | 0 | 0
168 | 0.8982222 | 0 | 0 | 0
169 | 0.8982222 | 0 | 0 | 0
170 | 0.8982222 | 0 | 0 | 0
171 | 0.8998291 | 0 | 0 | 0
172 | 0.8998291 | 0 | 0 | 0
173 | 0.8998291 | 0 | 0 | 0
174 | 0.8998291 | 0 | 0 | 0
175 | 0.8998291 | 0 | 0 | 0
176 | 0.8998291 | 0 | 0 | 0
177 | 0.9014359 | 0 | 0 | 0
178 | 0.9014359 | 0 | 0 | 0
179 | 0.9014359 | 0 | 0 | 0
180 | 0.9014359 | 0 | 0 | 0
181 | 0.9014359 | 0 | 0 | 0
182 | 0.9014359 | 0 | 0 | 0
183 | 0.9014359 | 0 | 0 | 0
184 | 0.9014359 | 0 | 0 | 0
185 | 0.9014359 | 0 | 0 | 0
186 | 0.9014359 | 0 | 0 | 0
187 | 0.9030427 | 0 | 0 | 0
188 | 0.9014359 | 0 | 0 | 0
189 | 0.9030427 | 0 | 0 | 0
190 | 0.9030427 | 0 | 0 | 0
191 | 0.9030427 | 0 | 0 | 0
192 | 0.9030427 | 0 | 0 | 0
193 | 0.9014359 | 0 | 0 | 0
194 | 0.9030427 | 0 | 0 | 0
195 | 0.9030427 | 0 | 0 | 0
196 | 0.9030427 | 0 | 0 | 0
197 | 0.9046496 | 0 | 0 | 0
198 | 0.9030427 | 0 | 0 | 0
199 | 0.9030427 | 0 | 0 | 0
200 | 0.9030427 | 0 | 0 | 0
201 | 0.9030427 | 0 | 0 | 0
202 | 0.9030427 | 0 | 0 | 0
203 | 0.9046496 | 0 | 0 | 0
204 | 0.9046496 | 0 | 0 | 0
205 | 0.9046496 | 0 | 0 | 0
206 | 0.9046496 | 0 | 0 | 0
207 | 0.9046496 | 0 | 0 | 0
208 | 0.9046496 | 0 | 0 | 0
209 | 0.9046496 | 0 | 0 | 0
210 | 0.9046496 | 0 | 0 | 0
211 | 0.9046496 | 0 | 0 | 0
212 | 0.9046496 | 0 | 0 | 0
213 | 0.9046496 | 0 | 0 | 0
214 | 0.9046496 | 0 | 0 | 0
215 | 0.9046496 | 0 | 0 | 0
216 | 0.9046496 | 0 | 0 | 0
217 | 0.9046496 | 0 | 0 | 0
218 | 0.9062564 | 0 | 0 | 0
219 | 0.9046496 | 0 | 0 | 0
220 | 0.9062564 | 0 | 0 | 0
221 | 0.9062564 | 0 | 0 | 0
222 | 0.9062564 | 0 | 0 | 0
223 | 0.9062564 | 0 | 0 | 0
224 | 0.9062564 | 0 | 0 | 0
225 | 0.9062564 | 0 | 0 | 0
226 | 0.9062564 | 0 | 0 | 0
227 | 0.9062564 | 0 | 0 | 0
228 | 0.9062564 | 0 | 0 | 0
229 | 0.9062564 | 0 | 0 | 0
230 | 0.9062564 | 0 | 0 | 0
231 | 0.9062564 | 0 | 0 | 0
232 | 0.9078632 | 0 | 0 | 0
233 | 0.9062564 | 0 | 0 | 0
234 | 0.9062564 | 0 | 0 | 0
235 | 0.9062564 | 0 | 0 | 0
236 | 0.9078632 | 0 | 0 | 0
237 | 0.9062564 | 0 | 0 | 0
238 | 0.9062564 | 0 | 0 | 0
239 | 0.9078632 | 0 | 0 | 0
240 | 0.9078632 | 0 | 0 | 0
241 | 0.9078632 | 0 | 0 | 0
242 | 0.9078632 | 0 | 0 | 0
243 | 0.9078632 | 0 | 0 | 0
244 | 0.9078632 | 0 | 0 | 0
245 | 0.9078632 | 0 | 0 | 0
246 | 0.9078632 | 0 | 0 | 0
247 | 0.9078632 | 0 | 0 | 0
248 | 0.9078632 | 0 | 0 | 0
249 | 0.9078632 | 0 | 0 | 0
250 | 0.9078632 | 0 | 0 | 0
251 | 0.9078632 | 0 | 0 | 0
252 | 0.9078632 | 0 | 0 | 0
253 | 0.9078632 | 0 | 0 | 0
254 | 0.9078632 | 0 | 0 | 0
255 | 0.9078632 | 0 | 0 | 0