## Summary
0
Time | 2023-10-20 16:25
ID | X016_Payload2_Final
Pixel | 1
Pixel Area | 0.058
Irradiance | 100
Panel Temperature | 0
Voc | 0.9175043
Isc | 0.7640355
Vmp | 0.5302564
Imp | 0.3623261
Pmp | 0.1921258
FF | 0.2740715
Eff | 0.03312513
Dir | Forward

## Data
| Voltage | Current | Current Density | Power
0 | 0.9175043 | 0.01575331 | 0.2716088 | 0.01445373
1 | 0.9207179 | 0.007876655 | 0.1358044 | 0.007252178
2 | 0.9239316 | 0.007876655 | 0.1358044 | 0.007277491
3 | 0.9287521 | 0.007876655 | 0.1358044 | 0.00731546
4 | 0.930359 | 0.007876655 | 0.1358044 | 0.007328117
5 | 0.9319658 | 0.007876655 | 0.1358044 | 0.007340773
6 | 0.9351795 | 0.007876655 | 0.1358044 | 0.007366086
7 | 0.9367863 | 0.007876655 | 0.1358044 | 0.007378743
8 | 0.9383932 | 0 | 0 | 0
9 | 0.94 | 0 | 0 | 0
10 | 0.9416068 | 0.007876655 | 0.1358044 | 0.007416712
11 | 0.9416068 | 0 | 0 | 0
12 | 0.9448205 | 0 | 0 | 0
13 | 0.9448205 | 0 | 0 | 0
14 | 0.9448205 | 0 | 0 | 0
15 | 0.9464274 | 0 | 0 | 0
16 | 0.9464274 | 0 | 0 | 0
17 | 0.9480342 | 0 | 0 | 0
18 | 0.9480342 | 0 | 0 | 0
19 | 0.949641 | 0 | 0 | 0
20 | 0.949641 | 0.007876655 | 0.1358044 | 0.007479995
21 | 0.9512479 | 0 | 0 | 0
22 | 0.9512479 | 0 | 0 | 0
23 | 0.9512479 | 0 | 0 | 0
24 | 0.9512479 | 0 | 0 | 0
25 | 0.9512479 | 0 | 0 | 0
26 | 0.9512479 | 0 | 0 | 0
27 | 0.9512479 | 0 | 0 | 0
28 | 0.9528547 | 0 | 0 | 0
29 | 0.9528547 | 0 | 0 | 0
30 | 0.9528547 | 0 | 0 | 0
31 | 0.9528547 | 0 | 0 | 0
32 | 0.9528547 | 0 | 0 | 0
33 | 0.9528547 | 0 | 0 | 0
34 | 0.9528547 | 0 | 0 | 0
35 | 0.9528547 | 0.007876655 | 0.1358044 | 0.007505308
36 | 0.9544615 | 0 | 0 | 0
37 | 0.9544615 | 0 | 0 | 0
38 | 0.9544615 | 0 | 0 | 0
39 | 0.9528547 | 0 | 0 | 0
40 | 0.9544615 | 0 | 0 | 0
41 | 0.9544615 | 0 | 0 | 0
42 | 0.9544615 | 0 | 0 | 0
43 | 0.9544615 | 0 | 0 | 0
44 | 0.9544615 | 0 | 0 | 0
45 | 0.9544615 | 0 | 0 | 0
46 | 0.9544615 | 0 | 0 | 0
47 | 0.9544615 | 0 | 0 | 0
48 | 0.9544615 | 0 | 0 | 0
49 | 0.9544615 | 0 | 0 | 0
50 | 0.9544615 | 0 | 0 | 0
51 | 0.9560684 | 0 | 0 | 0
52 | 0.9560684 | 0 | 0 | 0
53 | 0.9560684 | 0 | 0 | 0
54 | 0.9560684 | 0 | 0 | 0
55 | 0.9560684 | 0 | 0 | 0
56 | 0.9560684 | 0 | 0 | 0
57 | 0.9560684 | 0 | 0 | 0
58 | 0.9560684 | 0 | 0 | 0
59 | 0.9560684 | 0 | 0 | 0
60 | 0.9544615 | 0 | 0 | 0
61 | 0.9560684 | 0 | 0 | 0
62 | 0.9560684 | 0 | 0 | 0
63 | 0.9560684 | 0 | 0 | 0
64 | 0.9560684 | 0 | 0 | 0
65 | 0.9560684 | 0 | 0 | 0
66 | 0.9560684 | 0 | 0 | 0
67 | 0.9560684 | 0 | 0 | 0
68 | 0.9560684 | 0 | 0 | 0
69 | 0.9560684 | 0 | 0 | 0
70 | 0.9560684 | 0 | 0 | 0
71 | 0.9560684 | 0 | 0 | 0
72 | 0.9560684 | 0 | 0 | 0
73 | 0.9560684 | 0 | 0 | 0
74 | 0.9560684 | 0 | 0 | 0
75 | 0.9560684 | 0 | 0 | 0
76 | 0.9560684 | 0 | 0 | 0
77 | 0.9560684 | 0 | 0 | 0
78 | 0.9560684 | 0 | 0 | 0
79 | 0.9560684 | 0 | 0 | 0
80 | 0.9560684 | 0 | 0 | 0
81 | 0.9560684 | 0 | 0 | 0
82 | 0.9560684 | 0 | 0 | 0
83 | 0.9560684 | 0 | 0 | 0
84 | 0.9560684 | 0 | 0 | 0
85 | 0.9560684 | 0 | 0 | 0
86 | 0.9560684 | 0 | 0 | 0
87 | 0.9560684 | 0 | 0 | 0
88 | 0.9560684 | 0 | 0 | 0
89 | 0.9560684 | 0 | 0 | 0
90 | 0.9576752 | 0 | 0 | 0
91 | 0.9560684 | 0 | 0 | 0
92 | 0.9560684 | 0 | 0 | 0
93 | 0.9576752 | 0 | 0 | 0
94 | 0.9576752 | 0 | 0 | 0
95 | 0.9560684 | 0 | 0 | 0
96 | 0.9576752 | 0 | 0 | 0
97 | 0.9560684 | 0 | 0 | 0
98 | 0.9560684 | 0 | 0 | 0
99 | 0.9576752 | 0 | 0 | 0
100 | 0.9576752 | 0 | 0 | 0
101 | 0.9560684 | 0 | 0 | 0
102 | 0.9560684 | 0 | 0 | 0
103 | 0.9576752 | 0 | 0 | 0
104 | 0.9576752 | 0 | 0 | 0
105 | 0.9560684 | 0 | 0 | 0
106 | 0.9576752 | 0 | 0 | 0
107 | 0.9576752 | 0 | 0 | 0
108 | 0.9576752 | 0 | 0 | 0
109 | 0.9576752 | 0 | 0 | 0
110 | 0.9576752 | 0 | 0 | 0
111 | 0.9576752 | 0 | 0 | 0
112 | 0.9576752 | 0 | 0 | 0
113 | 0.9560684 | 0 | 0 | 0
114 | 0.9576752 | 0 | 0 | 0
115 | 0.9576752 | 0 | 0 | 0
116 | 0.9576752 | 0 | 0 | 0
117 | 0.9576752 | 0 | 0 | 0
118 | 0.9576752 | 0 | 0 | 0
119 | 0.9576752 | 0 | 0 | 0
120 | 0.9576752 | 0 | 0 | 0
121 | 0.9576752 | 0 | 0 | 0
122 | 0.9576752 | 0 | 0 | 0
123 | 0.9576752 | 0 | 0 | 0
124 | 0.9576752 | 0 | 0 | 0
125 | 0.9576752 | 0 | 0 | 0
126 | 0.9576752 | 0 | 0 | 0
127 | 0.9576752 | 0 | 0 | 0
128 | 0.880547 | 0.07088989 | 1.22224 | 0.06242188
129 | 0.8098462 | 0.1339031 | 2.308675 | 0.1084409
130 | 0.7536068 | 0.1811631 | 3.123501 | 0.1365257
131 | 0.7054017 | 0.228423 | 3.938327 | 0.16113
132 | 0.6652308 | 0.2678063 | 4.617349 | 0.178153
133 | 0.6282735 | 0.2835596 | 4.888958 | 0.178153
134 | 0.5993504 | 0.3071895 | 5.296371 | 0.1841142
135 | 0.573641 | 0.3308195 | 5.703785 | 0.1897716
136 | 0.5511453 | 0.3465728 | 5.975393 | 0.191012
137 | 0.5302564 | 0.3623261 | 6.247002 | 0.1921258
138 | 0.5125812 | 0.3702028 | 6.382807 | 0.189759
139 | 0.4965128 | 0.3780794 | 6.518611 | 0.1877213
140 | 0.4836581 | 0.3859561 | 6.654415 | 0.1866708
141 | 0.4724103 | 0.3938327 | 6.79022 | 0.1860506
142 | 0.4611624 | 0.3938327 | 6.79022 | 0.1816209
143 | 0.4515214 | 0.4017094 | 6.926024 | 0.1813804
144 | 0.4418803 | 0.4017094 | 6.926024 | 0.1775075
145 | 0.4338462 | 0.4095861 | 7.061829 | 0.1776973
146 | 0.4274188 | 0.4174627 | 7.197633 | 0.1784314
147 | 0.4209915 | 0.4174627 | 7.197633 | 0.1757482
148 | 0.4161709 | 0.4253394 | 7.333437 | 0.1770139
149 | 0.4113504 | 0.4253394 | 7.333437 | 0.1749635
150 | 0.4065299 | 0.4253394 | 7.333437 | 0.1729132
151 | 0.4017094 | 0.433216 | 7.469242 | 0.1740269
152 | 0.3984957 | 0.433216 | 7.469242 | 0.1726347
153 | 0.3952821 | 0.433216 | 7.469242 | 0.1712425
154 | 0.3904615 | 0.4410927 | 7.605046 | 0.1722297
155 | 0.3872479 | 0.433216 | 7.469242 | 0.167762
156 | 0.3840342 | 0.4410927 | 7.605046 | 0.1693947
157 | 0.3824274 | 0.4410927 | 7.605046 | 0.1686859
158 | 0.3792137 | 0.4489693 | 7.740851 | 0.1702553
159 | 0.3776068 | 0.4489693 | 7.740851 | 0.1695339
160 | 0.3727863 | 0.4489693 | 7.740851 | 0.1673696
161 | 0.3679658 | 0.456846 | 7.876655 | 0.1681037
162 | 0.3631453 | 0.456846 | 7.876655 | 0.1659015
163 | 0.3599316 | 0.456846 | 7.876655 | 0.1644333
164 | 0.3551111 | 0.456846 | 7.876655 | 0.1622311
165 | 0.3535043 | 0.4647226 | 8.012459 | 0.1642814
166 | 0.3486838 | 0.4647226 | 8.012459 | 0.1620412
167 | 0.3470769 | 0.4647226 | 8.012459 | 0.1612945
168 | 0.3438632 | 0.4647226 | 8.012459 | 0.159801
169 | 0.3406496 | 0.4647226 | 8.012459 | 0.1583076
170 | 0.3374359 | 0.4725993 | 8.148264 | 0.159472
171 | 0.3358291 | 0.4725993 | 8.148264 | 0.1587126
172 | 0.3326154 | 0.480476 | 8.284068 | 0.1598137
173 | 0.3310085 | 0.480476 | 8.284068 | 0.1590416
174 | 0.3277949 | 0.480476 | 8.284068 | 0.1574976
175 | 0.326188 | 0.480476 | 8.284068 | 0.1567255
176 | 0.3229744 | 0.480476 | 8.284068 | 0.1551814
177 | 0.3181538 | 0.4883526 | 8.419873 | 0.1553713
178 | 0.3149402 | 0.4883526 | 8.419873 | 0.1538019
179 | 0.3133333 | 0.4883526 | 8.419873 | 0.1530171
180 | 0.3085128 | 0.4883526 | 8.419873 | 0.150663
181 | 0.306906 | 0.4962293 | 8.555677 | 0.1522957
182 | 0.3036923 | 0.4883526 | 8.419873 | 0.1483089
183 | 0.3004786 | 0.4962293 | 8.555677 | 0.1491063
184 | 0.297265 | 0.4962293 | 8.555677 | 0.1475116
185 | 0.2940513 | 0.4962293 | 8.555677 | 0.1459169
186 | 0.2924444 | 0.4962293 | 8.555677 | 0.1451195
187 | 0.2892308 | 0.4962293 | 8.555677 | 0.1435248
188 | 0.2876239 | 0.5041059 | 8.691481 | 0.1449929
189 | 0.2860171 | 0.5041059 | 8.691481 | 0.1441829
190 | 0.2828034 | 0.5041059 | 8.691481 | 0.1425629
191 | 0.2811966 | 0.5119826 | 8.827286 | 0.1439677
192 | 0.2779829 | 0.5119826 | 8.827286 | 0.1423224
193 | 0.2747692 | 0.5119826 | 8.827286 | 0.1406771
194 | 0.2699487 | 0.5198592 | 8.96309 | 0.1403353
195 | 0.2683419 | 0.5198592 | 8.96309 | 0.1395
196 | 0.2651282 | 0.5198592 | 8.96309 | 0.1378293
197 | 0.2619145 | 0.5277359 | 9.098894 | 0.1382217
198 | 0.2587009 | 0.5277359 | 9.098894 | 0.1365257
199 | 0.257094 | 0.5277359 | 9.098894 | 0.1356777
200 | 0.2538803 | 0.5277359 | 9.098894 | 0.1339818
201 | 0.2506667 | 0.5356125 | 9.234699 | 0.1342602
202 | 0.247453 | 0.5356125 | 9.234699 | 0.1325389
203 | 0.2458462 | 0.5356125 | 9.234699 | 0.1316783
204 | 0.2426325 | 0.5434892 | 9.370503 | 0.1318681
205 | 0.2394188 | 0.5434892 | 9.370503 | 0.1301215
206 | 0.237812 | 0.5434892 | 9.370503 | 0.1292482
207 | 0.2362051 | 0.5434892 | 9.370503 | 0.1283749
208 | 0.2313846 | 0.5513658 | 9.506308 | 0.1275776
209 | 0.2265641 | 0.5592425 | 9.642112 | 0.1267043
210 | 0.2233504 | 0.5592425 | 9.642112 | 0.1249071
211 | 0.2201368 | 0.5592425 | 9.642112 | 0.1231098
212 | 0.2169231 | 0.5671192 | 9.777916 | 0.1230212
213 | 0.2153162 | 0.5592425 | 9.642112 | 0.120414
214 | 0.2104957 | 0.5671192 | 9.777916 | 0.1193762
215 | 0.2072821 | 0.5749958 | 9.913721 | 0.1191863
216 | 0.2040684 | 0.5749958 | 9.913721 | 0.1173385
217 | 0.2008547 | 0.5749958 | 9.913721 | 0.1154906
218 | 0.197641 | 0.5828725 | 10.04953 | 0.1151995
219 | 0.1944274 | 0.5828725 | 10.04953 | 0.1133263
220 | 0.1912137 | 0.5828725 | 10.04953 | 0.1114532
221 | 0.188 | 0.5907491 | 10.18533 | 0.1110608
222 | 0.1847863 | 0.5907491 | 10.18533 | 0.1091624
223 | 0.1831795 | 0.5907491 | 10.18533 | 0.1082131
224 | 0.1751453 | 0.6065024 | 10.45694 | 0.106226
225 | 0.1687179 | 0.6065024 | 10.45694 | 0.1023278
226 | 0.1622906 | 0.6143791 | 10.59274 | 0.09970795
227 | 0.1574701 | 0.6143791 | 10.59274 | 0.09674633
228 | 0.1526496 | 0.6222557 | 10.72855 | 0.09498707
229 | 0.1478291 | 0.6301324 | 10.86435 | 0.09315188
230 | 0.1430085 | 0.6301324 | 10.86435 | 0.09011432
231 | 0.1397949 | 0.638009 | 11.00016 | 0.08919039
232 | 0.1349744 | 0.638009 | 11.00016 | 0.08611486
233 | 0.1301538 | 0.6458857 | 11.13596 | 0.08406451
234 | 0.1269402 | 0.6537624 | 11.27176 | 0.08298871
235 | 0.1221197 | 0.6537624 | 11.27176 | 0.07983724
236 | 0.118906 | 0.661639 | 11.40757 | 0.07867284
237 | 0.1140855 | 0.661639 | 11.40757 | 0.0754834
238 | 0.1108718 | 0.6695157 | 11.54337 | 0.0742304
239 | 0.1060513 | 0.6695157 | 11.54337 | 0.071003
240 | 0.1012308 | 0.6773923 | 11.67918 | 0.06857295
241 | 0.09480342 | 0.685269 | 11.81498 | 0.06496584
242 | 0.08837607 | 0.6931456 | 11.95079 | 0.06125749
243 | 0.08355556 | 0.6931456 | 11.95079 | 0.05791617
244 | 0.07873504 | 0.7010223 | 12.08659 | 0.05519502
245 | 0.07391453 | 0.7088989 | 12.2224 | 0.05239793
246 | 0.07070085 | 0.7088989 | 12.2224 | 0.05011976
247 | 0.0642735 | 0.7167756 | 12.3582 | 0.04606968
248 | 0.05945299 | 0.7246523 | 12.494 | 0.04308274
249 | 0.05463248 | 0.7325289 | 12.62981 | 0.04001987
250 | 0.04981197 | 0.7325289 | 12.62981 | 0.0364887
251 | 0.04499145 | 0.7404056 | 12.76561 | 0.03331192
252 | 0.04017094 | 0.7482822 | 12.90142 | 0.0300592
253 | 0.03535043 | 0.7482822 | 12.90142 | 0.0264521
254 | 0.03052991 | 0.7561589 | 13.03722 | 0.02308547
255 | 0.02731624 | 0.7640355 | 13.17303 | 0.02087058