## Summary
0
Time | 2023-10-20 16:25
ID | X016_Payload2_Final
Pixel | 1
Pixel Area | 0.058
Irradiance | 100
Panel Temperature | 0
Voc | 0.003213675
Isc | 0
Vmp | 0.4884786
Imp | 0.5198592
Pmp | 0.2539401
FF | 2539401.2
Eff | 0.04378278
Dir | Reverse

## Data
| Voltage | Current | Current Density | Power
0 | 0.003213675 | 1.165745 | 20.09905 | 0.003746326
1 | 0.004820513 | 1.149992 | 19.82744 | 0.005543549
2 | 0.00642735 | 1.126362 | 19.42003 | 0.007239521
3 | 0.008034188 | 1.110608 | 19.14842 | 0.008922836
4 | 0.009641026 | 1.102732 | 19.01262 | 0.01063146
5 | 0.0128547 | 1.086978 | 18.74101 | 0.01397278
6 | 0.01606838 | 1.071225 | 18.4694 | 0.01721285
7 | 0.01928205 | 1.063348 | 18.33359 | 0.02050354
8 | 0.02410256 | 1.047595 | 18.06198 | 0.02524973
9 | 0.03052991 | 1.039718 | 17.92618 | 0.03174252
10 | 0.03535043 | 1.031842 | 17.79038 | 0.03647605
11 | 0.04017094 | 1.023965 | 17.65457 | 0.04113364
12 | 0.04499145 | 1.016088 | 17.51877 | 0.0457153
13 | 0.04981197 | 1.008212 | 17.38296 | 0.05022101
14 | 0.05463248 | 1.008212 | 17.38296 | 0.05508111
15 | 0.05784615 | 0.9924585 | 17.11135 | 0.05740991
16 | 0.06748718 | 0.9845819 | 16.97555 | 0.06644665
17 | 0.07552137 | 0.9688286 | 16.70394 | 0.07316726
18 | 0.08355556 | 0.9609519 | 16.56814 | 0.08029287
19 | 0.08998291 | 0.9609519 | 16.56814 | 0.08646924
20 | 0.09641026 | 0.9530752 | 16.43233 | 0.09188623
21 | 0.1012308 | 0.9373219 | 16.16072 | 0.09488582
22 | 0.1076581 | 0.9373219 | 16.16072 | 0.1009103
23 | 0.1124786 | 0.9294453 | 16.02492 | 0.1045427
24 | 0.118906 | 0.9215686 | 15.88911 | 0.10958
25 | 0.1237265 | 0.913692 | 15.75331 | 0.1130479
26 | 0.128547 | 0.913692 | 15.75331 | 0.1174524
27 | 0.1333675 | 0.9058153 | 15.61751 | 0.1208063
28 | 0.1397949 | 0.8979387 | 15.4817 | 0.1255272
29 | 0.1446154 | 0.8979387 | 15.4817 | 0.1298557
30 | 0.1494359 | 0.890062 | 15.3459 | 0.1330072
31 | 0.1526496 | 0.8821854 | 15.21009 | 0.1346652
32 | 0.1638974 | 0.8743087 | 15.07429 | 0.143297
33 | 0.1719316 | 0.866432 | 14.93848 | 0.1489671
34 | 0.1799658 | 0.8585554 | 14.80268 | 0.1545106
35 | 0.188 | 0.8428021 | 14.53107 | 0.1584468
36 | 0.1944274 | 0.8349254 | 14.39527 | 0.1623323
37 | 0.2008547 | 0.8349254 | 14.39527 | 0.1676987
38 | 0.2056752 | 0.8270488 | 14.25946 | 0.1701034
39 | 0.2104957 | 0.8191721 | 14.12366 | 0.1724322
40 | 0.2169231 | 0.8112955 | 13.98785 | 0.1759887
41 | 0.2217436 | 0.8112955 | 13.98785 | 0.1798996
42 | 0.2265641 | 0.8034188 | 13.85205 | 0.1820259
43 | 0.2313846 | 0.8034188 | 13.85205 | 0.1858988
44 | 0.2362051 | 0.7876655 | 13.58044 | 0.1860506
45 | 0.2410256 | 0.7876655 | 13.58044 | 0.1898476
46 | 0.2442393 | 0.7797888 | 13.44464 | 0.1904551
47 | 0.247453 | 0.7797888 | 13.44464 | 0.1929611
48 | 0.2538803 | 0.7719122 | 13.30883 | 0.1959733
49 | 0.2587009 | 0.7640355 | 13.17303 | 0.1976566
50 | 0.2635214 | 0.7640355 | 13.17303 | 0.2013397
51 | 0.2683419 | 0.7640355 | 13.17303 | 0.2050227
52 | 0.2731624 | 0.7482822 | 12.90142 | 0.2044026
53 | 0.2763761 | 0.7482822 | 12.90142 | 0.2068073
54 | 0.2795897 | 0.7404056 | 12.76561 | 0.2070098
55 | 0.2844103 | 0.7404056 | 12.76561 | 0.2105789
56 | 0.2876239 | 0.7325289 | 12.62981 | 0.2106928
57 | 0.2924444 | 0.7325289 | 12.62981 | 0.214224
58 | 0.2956581 | 0.7246523 | 12.494 | 0.2142493
59 | 0.297265 | 0.7246523 | 12.494 | 0.2154137
60 | 0.3020855 | 0.7167756 | 12.3582 | 0.2165275
61 | 0.3052991 | 0.7167756 | 12.3582 | 0.218831
62 | 0.3085128 | 0.7088989 | 12.2224 | 0.2187044
63 | 0.3101197 | 0.7088989 | 12.2224 | 0.2198435
64 | 0.316547 | 0.7010223 | 12.08659 | 0.2219065
65 | 0.3197607 | 0.7010223 | 12.08659 | 0.2241594
66 | 0.3245812 | 0.6931456 | 11.95079 | 0.224982
67 | 0.3277949 | 0.685269 | 11.81498 | 0.2246277
68 | 0.3310085 | 0.685269 | 11.81498 | 0.2268299
69 | 0.3358291 | 0.685269 | 11.81498 | 0.2301332
70 | 0.3390427 | 0.6773923 | 11.67918 | 0.2296649
71 | 0.3422564 | 0.6695157 | 11.54337 | 0.229146
72 | 0.3454701 | 0.6695157 | 11.54337 | 0.2312976
73 | 0.3486838 | 0.6695157 | 11.54337 | 0.2334492
74 | 0.3518974 | 0.6695157 | 11.54337 | 0.2356008
75 | 0.3551111 | 0.661639 | 11.40757 | 0.2349554
76 | 0.3583248 | 0.661639 | 11.40757 | 0.2370817
77 | 0.3599316 | 0.661639 | 11.40757 | 0.2381448
78 | 0.3615385 | 0.6537624 | 11.27176 | 0.2363602
79 | 0.3647521 | 0.6537624 | 11.27176 | 0.2384612
80 | 0.3695726 | 0.6458857 | 11.13596 | 0.2387017
81 | 0.3711795 | 0.6458857 | 11.13596 | 0.2397395
82 | 0.376 | 0.638009 | 11.00016 | 0.2398914
83 | 0.3792137 | 0.638009 | 11.00016 | 0.2419418
84 | 0.3824274 | 0.6301324 | 10.86435 | 0.2409799
85 | 0.3840342 | 0.6301324 | 10.86435 | 0.2419924
86 | 0.3872479 | 0.6222557 | 10.72855 | 0.2409672
87 | 0.3904615 | 0.6222557 | 10.72855 | 0.2429669
88 | 0.3936752 | 0.6222557 | 10.72855 | 0.2449667
89 | 0.3952821 | 0.6222557 | 10.72855 | 0.2459665
90 | 0.3984957 | 0.6143791 | 10.59274 | 0.2448274
91 | 0.4001026 | 0.6143791 | 10.59274 | 0.2458146
92 | 0.4033162 | 0.6065024 | 10.45694 | 0.2446123
93 | 0.4049231 | 0.6065024 | 10.45694 | 0.2455868
94 | 0.4081368 | 0.6065024 | 10.45694 | 0.2475359
95 | 0.4097436 | 0.6065024 | 10.45694 | 0.2485105
96 | 0.4145641 | 0.5907491 | 10.18533 | 0.2449034
97 | 0.4177778 | 0.5907491 | 10.18533 | 0.2468019
98 | 0.4225983 | 0.5907491 | 10.18533 | 0.2496496
99 | 0.425812 | 0.5828725 | 10.04953 | 0.2481941
100 | 0.4290256 | 0.5749958 | 9.913721 | 0.2466879
101 | 0.4322393 | 0.5749958 | 9.913721 | 0.2485358
102 | 0.4338462 | 0.5749958 | 9.913721 | 0.2494597
103 | 0.4370598 | 0.5671192 | 9.777916 | 0.247865
104 | 0.4402735 | 0.5671192 | 9.777916 | 0.2496875
105 | 0.4418803 | 0.5671192 | 9.777916 | 0.2505988
106 | 0.445094 | 0.5592425 | 9.642112 | 0.2489155
107 | 0.4467009 | 0.5592425 | 9.642112 | 0.2498141
108 | 0.4499145 | 0.5592425 | 9.642112 | 0.2516113
109 | 0.4515214 | 0.5513658 | 9.506308 | 0.2489535
110 | 0.454735 | 0.5513658 | 9.506308 | 0.2507254
111 | 0.4563419 | 0.5513658 | 9.506308 | 0.2516113
112 | 0.4595556 | 0.5513658 | 9.506308 | 0.2533832
113 | 0.4611624 | 0.5434892 | 9.370503 | 0.2506368
114 | 0.4643761 | 0.5434892 | 9.370503 | 0.2523834
115 | 0.4659829 | 0.5356125 | 9.234699 | 0.2495863
116 | 0.4691966 | 0.5356125 | 9.234699 | 0.2513076
117 | 0.4708034 | 0.5356125 | 9.234699 | 0.2521682
118 | 0.4724103 | 0.5356125 | 9.234699 | 0.2530289
119 | 0.4740171 | 0.5277359 | 9.098894 | 0.2501558
120 | 0.4772308 | 0.5277359 | 9.098894 | 0.2518518
121 | 0.4772308 | 0.5277359 | 9.098894 | 0.2518518
122 | 0.4804444 | 0.5277359 | 9.098894 | 0.2535478
123 | 0.4820513 | 0.5198592 | 8.96309 | 0.2505988
124 | 0.485265 | 0.5198592 | 8.96309 | 0.2522695
125 | 0.4868718 | 0.5198592 | 8.96309 | 0.2531048
126 | 0.4884786 | 0.5198592 | 8.96309 | 0.2539401
127 | 0.4884786 | 0.5119826 | 8.827286 | 0.2500925
128 | 0.5495385 | 0.4253394 | 7.333437 | 0.2337403
129 | 0.6025641 | 0.3544495 | 6.111198 | 0.2135785
130 | 0.6459487 | 0.2914362 | 5.024763 | 0.1882529
131 | 0.682906 | 0.2441763 | 4.209936 | 0.1667495
132 | 0.7150427 | 0.204793 | 3.530914 | 0.1464358
133 | 0.742359 | 0.1732864 | 2.987697 | 0.1286407
134 | 0.7664615 | 0.1417798 | 2.444479 | 0.1086688
135 | 0.7873504 | 0.1181498 | 2.037066 | 0.09302531
136 | 0.8066325 | 0.1023965 | 1.765457 | 0.08259635
137 | 0.8227009 | 0.0866432 | 1.493848 | 0.07128144
138 | 0.8355556 | 0.07088989 | 1.22224 | 0.05923245
139 | 0.8484103 | 0.05513658 | 0.9506308 | 0.04677844
140 | 0.8596581 | 0.04725993 | 0.8148264 | 0.04062738
141 | 0.8692991 | 0.04725993 | 0.8148264 | 0.04108302
142 | 0.8773333 | 0.03938327 | 0.679022 | 0.03455226
143 | 0.8853675 | 0.03150662 | 0.5432176 | 0.02789494
144 | 0.8917949 | 0.03150662 | 0.5432176 | 0.02809744
145 | 0.8982222 | 0.02362996 | 0.4074132 | 0.02122496
146 | 0.9014359 | 0.02362996 | 0.4074132 | 0.0213009
147 | 0.9062564 | 0.01575331 | 0.2716088 | 0.01427654
148 | 0.9094701 | 0.01575331 | 0.2716088 | 0.01432716
149 | 0.9142906 | 0.01575331 | 0.2716088 | 0.0144031
150 | 0.9158974 | 0.007876655 | 0.1358044 | 0.007214208
151 | 0.9191111 | 0.007876655 | 0.1358044 | 0.007239521
152 | 0.9223248 | 0.007876655 | 0.1358044 | 0.007264834
153 | 0.9239316 | 0 | 0 | 0
154 | 0.9255385 | 0.007876655 | 0.1358044 | 0.007290147
155 | 0.9271453 | 0.007876655 | 0.1358044 | 0.007302804
156 | 0.9287521 | 0.007876655 | 0.1358044 | 0.00731546
157 | 0.930359 | 0.007876655 | 0.1358044 | 0.007328117
158 | 0.9319658 | 0 | 0 | 0
159 | 0.9319658 | 0 | 0 | 0
160 | 0.9335726 | 0 | 0 | 0
161 | 0.9351795 | 0 | 0 | 0
162 | 0.9351795 | 0 | 0 | 0
163 | 0.9367863 | 0 | 0 | 0
164 | 0.9367863 | 0 | 0 | 0
165 | 0.9367863 | 0 | 0 | 0
166 | 0.9367863 | 0 | 0 | 0
167 | 0.9383932 | 0 | 0 | 0
168 | 0.9383932 | 0 | 0 | 0
169 | 0.9383932 | 0 | 0 | 0
170 | 0.94 | 0 | 0 | 0
171 | 0.94 | 0 | 0 | 0
172 | 0.94 | 0 | 0 | 0
173 | 0.94 | 0 | 0 | 0
174 | 0.94 | 0 | 0 | 0
175 | 0.9416068 | 0 | 0 | 0
176 | 0.9416068 | 0 | 0 | 0
177 | 0.9416068 | 0 | 0 | 0
178 | 0.9416068 | 0 | 0 | 0
179 | 0.9416068 | 0 | 0 | 0
180 | 0.9416068 | 0 | 0 | 0
181 | 0.9416068 | 0 | 0 | 0
182 | 0.9416068 | 0 | 0 | 0
183 | 0.9416068 | 0 | 0 | 0
184 | 0.9416068 | 0 | 0 | 0
185 | 0.9432137 | 0 | 0 | 0
186 | 0.9432137 | 0 | 0 | 0
187 | 0.9416068 | 0 | 0 | 0
188 | 0.9416068 | 0 | 0 | 0
189 | 0.9432137 | 0 | 0 | 0
190 | 0.9432137 | 0 | 0 | 0
191 | 0.9432137 | 0 | 0 | 0
192 | 0.9432137 | 0 | 0 | 0
193 | 0.9432137 | 0 | 0 | 0
194 | 0.9432137 | 0 | 0 | 0
195 | 0.9432137 | 0 | 0 | 0
196 | 0.9432137 | 0 | 0 | 0
197 | 0.9432137 | 0 | 0 | 0
198 | 0.9432137 | 0 | 0 | 0
199 | 0.9432137 | 0 | 0 | 0
200 | 0.9448205 | 0 | 0 | 0
201 | 0.9432137 | 0 | 0 | 0
202 | 0.9432137 | 0 | 0 | 0
203 | 0.9448205 | 0 | 0 | 0
204 | 0.9448205 | 0 | 0 | 0
205 | 0.9432137 | 0 | 0 | 0
206 | 0.9448205 | 0 | 0 | 0
207 | 0.9448205 | 0 | 0 | 0
208 | 0.9448205 | 0 | 0 | 0
209 | 0.9448205 | 0 | 0 | 0
210 | 0.9448205 | 0 | 0 | 0
211 | 0.9448205 | 0 | 0 | 0
212 | 0.9448205 | 0 | 0 | 0
213 | 0.9448205 | 0 | 0 | 0
214 | 0.9448205 | 0 | 0 | 0
215 | 0.9448205 | 0 | 0 | 0
216 | 0.9448205 | 0 | 0 | 0
217 | 0.9448205 | 0 | 0 | 0
218 | 0.9448205 | 0 | 0 | 0
219 | 0.9448205 | 0 | 0 | 0
220 | 0.9448205 | 0 | 0 | 0
221 | 0.9448205 | 0 | 0 | 0
222 | 0.9448205 | 0 | 0 | 0
223 | 0.9448205 | 0 | 0 | 0
224 | 0.9448205 | 0 | 0 | 0
225 | 0.9448205 | 0 | 0 | 0
226 | 0.9448205 | 0 | 0 | 0
227 | 0.9464274 | 0 | 0 | 0
228 | 0.9448205 | 0 | 0 | 0
229 | 0.9448205 | 0 | 0 | 0
230 | 0.9448205 | 0 | 0 | 0
231 | 0.9464274 | 0 | 0 | 0
232 | 0.9464274 | 0 | 0 | 0
233 | 0.9448205 | 0 | 0 | 0
234 | 0.9448205 | 0 | 0 | 0
235 | 0.9448205 | 0 | 0 | 0
236 | 0.9464274 | 0 | 0 | 0
237 | 0.9448205 | 0 | 0 | 0
238 | 0.9464274 | 0 | 0 | 0
239 | 0.9448205 | 0 | 0 | 0
240 | 0.9464274 | 0 | 0 | 0
241 | 0.9448205 | 0 | 0 | 0
242 | 0.9448205 | 0 | 0 | 0
243 | 0.9464274 | 0 | 0 | 0
244 | 0.9464274 | 0 | 0 | 0
245 | 0.9464274 | 0 | 0 | 0
246 | 0.9464274 | 0 | 0 | 0
247 | 0.9464274 | 0 | 0 | 0
248 | 0.9464274 | 0 | 0 | 0
249 | 0.9464274 | 0 | 0 | 0
250 | 0.9464274 | 0 | 0 | 0
251 | 0.9464274 | 0 | 0 | 0
252 | 0.9464274 | 0 | 0 | 0
253 | 0.9464274 | 0 | 0 | 0
254 | 0.9464274 | 0 | 0 | 0
255 | 0.9464274 | 0 | 0 | 0