## Summary
0
Time | 2023-10-20 16:26
ID | X016_Payload2_Final
Pixel | 4
Pixel Area | 0.058
Irradiance | 100
Panel Temperature | 0
Voc | 0.5800684
Isc | 1.661974
Vmp | 0.623453
Imp | 1.472934
Pmp | 0.9183054
FF | 0.9525409
Eff | 0.1583285
Dir | Forward

## Data
| Voltage | Current | Current Density | Power
0 | 0.5800684 | 0 | 0 | 0
1 | 0.6009573 | 0 | 0 | 0
2 | 0.6186325 | 0 | 0 | 0
3 | 0.6363077 | 0 | 0 | 0
4 | 0.6507692 | 0 | 0 | 0
5 | 0.6652308 | 0 | 0 | 0
6 | 0.6764786 | 0 | 0 | 0
7 | 0.6861197 | 0 | 0 | 0
8 | 0.6973675 | 0 | 0 | 0
9 | 0.7054017 | 0 | 0 | 0
10 | 0.7134359 | 0 | 0 | 0
11 | 0.7198632 | 0 | 0 | 0
12 | 0.7262906 | 0 | 0 | 0
13 | 0.7311111 | 0 | 0 | 0
14 | 0.7359316 | 0 | 0 | 0
15 | 0.7407521 | 0 | 0 | 0
16 | 0.7455726 | 0 | 0 | 0
17 | 0.7487863 | 0 | 0 | 0
18 | 0.752 | 0 | 0 | 0
19 | 0.7568205 | 0 | 0 | 0
20 | 0.7584274 | 0 | 0 | 0
21 | 0.761641 | 0 | 0 | 0
22 | 0.7648547 | 0 | 0 | 0
23 | 0.7680684 | 0 | 0 | 0
24 | 0.7696752 | 0 | 0 | 0
25 | 0.7712821 | 0 | 0 | 0
26 | 0.7728889 | 0 | 0 | 0
27 | 0.7744957 | 0 | 0 | 0
28 | 0.7761026 | 0 | 0 | 0
29 | 0.7777094 | 0 | 0 | 0
30 | 0.7793162 | 0 | 0 | 0
31 | 0.7809231 | 0 | 0 | 0
32 | 0.7809231 | 0 | 0 | 0
33 | 0.7825299 | 0 | 0 | 0
34 | 0.7841368 | 0 | 0 | 0
35 | 0.7857436 | 0 | 0 | 0
36 | 0.7857436 | 0 | 0 | 0
37 | 0.7873504 | 0 | 0 | 0
38 | 0.7873504 | 0 | 0 | 0
39 | 0.7889573 | 0 | 0 | 0
40 | 0.7889573 | 0 | 0 | 0
41 | 0.7889573 | 0 | 0 | 0
42 | 0.7905641 | 0 | 0 | 0
43 | 0.7921709 | 0 | 0 | 0
44 | 0.7921709 | 0 | 0 | 0
45 | 0.7937778 | 0 | 0 | 0
46 | 0.7937778 | 0 | 0 | 0
47 | 0.7953846 | 0 | 0 | 0
48 | 0.7953846 | 0 | 0 | 0
49 | 0.7953846 | 0 | 0 | 0
50 | 0.7969915 | 0 | 0 | 0
51 | 0.7953846 | 0 | 0 | 0
52 | 0.7969915 | 0 | 0 | 0
53 | 0.7969915 | 0 | 0 | 0
54 | 0.7985983 | 0 | 0 | 0
55 | 0.7985983 | 0 | 0 | 0
56 | 0.7985983 | 0 | 0 | 0
57 | 0.8002051 | 0 | 0 | 0
58 | 0.8002051 | 0 | 0 | 0
59 | 0.801812 | 0 | 0 | 0
60 | 0.801812 | 0 | 0 | 0
61 | 0.801812 | 0 | 0 | 0
62 | 0.801812 | 0 | 0 | 0
63 | 0.801812 | 0 | 0 | 0
64 | 0.801812 | 0 | 0 | 0
65 | 0.8034188 | 0 | 0 | 0
66 | 0.8034188 | 0 | 0 | 0
67 | 0.8034188 | 0 | 0 | 0
68 | 0.8050256 | 0 | 0 | 0
69 | 0.8050256 | 0 | 0 | 0
70 | 0.8050256 | 0 | 0 | 0
71 | 0.8050256 | 0 | 0 | 0
72 | 0.8050256 | 0 | 0 | 0
73 | 0.8066325 | 0 | 0 | 0
74 | 0.8066325 | 0 | 0 | 0
75 | 0.8066325 | 0 | 0 | 0
76 | 0.8066325 | 0 | 0 | 0
77 | 0.8082393 | 0 | 0 | 0
78 | 0.8066325 | 0 | 0 | 0
79 | 0.8082393 | 0 | 0 | 0
80 | 0.8082393 | 0 | 0 | 0
81 | 0.8082393 | 0 | 0 | 0
82 | 0.8082393 | 0 | 0 | 0
83 | 0.8082393 | 0 | 0 | 0
84 | 0.8082393 | 0 | 0 | 0
85 | 0.8082393 | 0 | 0 | 0
86 | 0.8098462 | 0 | 0 | 0
87 | 0.8082393 | 0 | 0 | 0
88 | 0.8098462 | 0 | 0 | 0
89 | 0.8098462 | 0 | 0 | 0
90 | 0.8098462 | 0 | 0 | 0
91 | 0.811453 | 0 | 0 | 0
92 | 0.811453 | 0 | 0 | 0
93 | 0.811453 | 0 | 0 | 0
94 | 0.811453 | 0 | 0 | 0
95 | 0.811453 | 0 | 0 | 0
96 | 0.811453 | 0 | 0 | 0
97 | 0.811453 | 0 | 0 | 0
98 | 0.811453 | 0 | 0 | 0
99 | 0.811453 | 0 | 0 | 0
100 | 0.8130598 | 0 | 0 | 0
101 | 0.8130598 | 0 | 0 | 0
102 | 0.8130598 | 0 | 0 | 0
103 | 0.8130598 | 0 | 0 | 0
104 | 0.8130598 | 0 | 0 | 0
105 | 0.8130598 | 0 | 0 | 0
106 | 0.8130598 | 0 | 0 | 0
107 | 0.8130598 | 0 | 0 | 0
108 | 0.8146667 | 0 | 0 | 0
109 | 0.8146667 | 0 | 0 | 0
110 | 0.8146667 | 0 | 0 | 0
111 | 0.8146667 | 0 | 0 | 0
112 | 0.8146667 | 0 | 0 | 0
113 | 0.8146667 | 0 | 0 | 0
114 | 0.8146667 | 0 | 0 | 0
115 | 0.8146667 | 0 | 0 | 0
116 | 0.8146667 | 0 | 0 | 0
117 | 0.8146667 | 0 | 0 | 0
118 | 0.8162735 | 0 | 0 | 0
119 | 0.8162735 | 0 | 0 | 0
120 | 0.8162735 | 0 | 0 | 0
121 | 0.8162735 | 0 | 0 | 0
122 | 0.8162735 | 0 | 0 | 0
123 | 0.8162735 | 0 | 0 | 0
124 | 0.8162735 | 0 | 0 | 0
125 | 0.8162735 | 0 | 0 | 0
126 | 0.8178803 | 0 | 0 | 0
127 | 0.8162735 | 0 | 0 | 0
128 | 0.8098462 | 0.1339031 | 2.308675 | 0.1084409
129 | 0.8034188 | 0.2599296 | 4.481545 | 0.2088323
130 | 0.7969915 | 0.3465728 | 5.975393 | 0.2762156
131 | 0.7921709 | 0.4253394 | 7.333437 | 0.3369415
132 | 0.7857436 | 0.4883526 | 8.419873 | 0.3837199
133 | 0.7809231 | 0.5356125 | 9.234699 | 0.4182722
134 | 0.7793162 | 0.5828725 | 10.04953 | 0.454242
135 | 0.7744957 | 0.6143791 | 10.59274 | 0.475834
136 | 0.7728889 | 0.6458857 | 11.13596 | 0.4991979
137 | 0.7696752 | 0.6695157 | 11.54337 | 0.5153096
138 | 0.7664615 | 0.6931456 | 11.95079 | 0.5312695
139 | 0.7648547 | 0.7088989 | 12.2224 | 0.5422047
140 | 0.7632479 | 0.7325289 | 12.62981 | 0.5591011
141 | 0.7600342 | 0.7404056 | 12.76561 | 0.5627335
142 | 0.7584274 | 0.7561589 | 13.03722 | 0.5734916
143 | 0.7568205 | 0.7640355 | 13.17303 | 0.5782378
144 | 0.7552137 | 0.7797888 | 13.44464 | 0.5889072
145 | 0.7536068 | 0.7955421 | 13.71624 | 0.599526
146 | 0.752 | 0.8034188 | 13.85205 | 0.6041709
147 | 0.7503932 | 0.8112955 | 13.98785 | 0.6087906
148 | 0.7487863 | 0.8270488 | 14.25946 | 0.6192828
149 | 0.7487863 | 0.8270488 | 14.25946 | 0.6192828
150 | 0.7471795 | 0.8349254 | 14.39527 | 0.6238391
151 | 0.7455726 | 0.8428021 | 14.53107 | 0.6283702
152 | 0.7439658 | 0.8585554 | 14.80268 | 0.6387359
153 | 0.7439658 | 0.866432 | 14.93848 | 0.6445958
154 | 0.742359 | 0.8743087 | 15.07429 | 0.6490509
155 | 0.7407521 | 0.8821854 | 15.21009 | 0.6534807
156 | 0.7407521 | 0.8821854 | 15.21009 | 0.6534807
157 | 0.7375385 | 0.890062 | 15.3459 | 0.656455
158 | 0.7375385 | 0.8979387 | 15.4817 | 0.6622643
159 | 0.7359316 | 0.8979387 | 15.4817 | 0.6608215
160 | 0.7343248 | 0.913692 | 15.75331 | 0.6709467
161 | 0.7327179 | 0.9373219 | 16.16072 | 0.6867926
162 | 0.7311111 | 0.9451986 | 16.29653 | 0.6910452
163 | 0.7311111 | 0.9609519 | 16.56814 | 0.7025626
164 | 0.7295043 | 0.9688286 | 16.70394 | 0.7067646
165 | 0.7262906 | 0.9767052 | 16.83975 | 0.7093718
166 | 0.7246838 | 0.9924585 | 17.11135 | 0.7192186
167 | 0.7246838 | 1.000335 | 17.24716 | 0.7249267
168 | 0.7230769 | 1.016088 | 17.51877 | 0.7347101
169 | 0.7214701 | 1.023965 | 17.65457 | 0.7387602
170 | 0.7198632 | 1.031842 | 17.79038 | 0.742785
171 | 0.7182564 | 1.039718 | 17.92618 | 0.7467844
172 | 0.7166496 | 1.047595 | 18.06198 | 0.7507586
173 | 0.7166496 | 1.055472 | 18.19779 | 0.7564034
174 | 0.7150427 | 1.063348 | 18.33359 | 0.7603396
175 | 0.7134359 | 1.071225 | 18.4694 | 0.7642504
176 | 0.7118291 | 1.079102 | 18.6052 | 0.768136
177 | 0.7086154 | 1.102732 | 19.01262 | 0.7814126
178 | 0.7070085 | 1.110608 | 19.14842 | 0.7852096
179 | 0.7054017 | 1.126362 | 19.42003 | 0.7945374
180 | 0.7037949 | 1.134238 | 19.55583 | 0.7982711
181 | 0.7005812 | 1.142115 | 19.69164 | 0.8001443
182 | 0.7005812 | 1.149992 | 19.82744 | 0.8056625
183 | 0.6989744 | 1.165745 | 20.09905 | 0.8148258
184 | 0.6957607 | 1.173622 | 20.23485 | 0.8165598
185 | 0.6941538 | 1.189375 | 20.50646 | 0.8256092
186 | 0.692547 | 1.205128 | 20.77807 | 0.8346079
187 | 0.6909402 | 1.213005 | 20.91388 | 0.8381138
188 | 0.6877265 | 1.220882 | 21.04968 | 0.8396326
189 | 0.6861197 | 1.228758 | 21.18549 | 0.8430751
190 | 0.6845128 | 1.244511 | 21.45709 | 0.8518841
191 | 0.682906 | 1.252388 | 21.5929 | 0.8552634
192 | 0.6780855 | 1.276018 | 22.00031 | 0.8652493
193 | 0.6748718 | 1.291771 | 22.27192 | 0.8717801
194 | 0.6716581 | 1.307525 | 22.54353 | 0.8782096
195 | 0.6684444 | 1.323278 | 22.81514 | 0.8845378
196 | 0.6652308 | 1.339031 | 23.08675 | 0.8907648
197 | 0.6620171 | 1.346908 | 23.22255 | 0.8916761
198 | 0.6571966 | 1.362661 | 23.49416 | 0.8955364
199 | 0.6555897 | 1.370538 | 23.62996 | 0.8985106
200 | 0.6507692 | 1.386291 | 23.90157 | 0.9021557
201 | 0.6475556 | 1.402045 | 24.17318 | 0.9079018
202 | 0.642735 | 1.417798 | 24.44479 | 0.9112684
203 | 0.6395214 | 1.425675 | 24.5806 | 0.9117493
204 | 0.6347009 | 1.441428 | 24.8522 | 0.9148755
205 | 0.6314872 | 1.449305 | 24.98801 | 0.9152172
206 | 0.6282735 | 1.457181 | 25.12381 | 0.9155083
207 | 0.623453 | 1.472934 | 25.39542 | 0.9183054
208 | 0.6154188 | 1.488688 | 25.66703 | 0.9161665
209 | 0.6089915 | 1.504441 | 25.93864 | 0.9161918
210 | 0.6025641 | 1.520194 | 26.21025 | 0.9160146
211 | 0.5945299 | 1.528071 | 26.34605 | 0.908484
212 | 0.5881026 | 1.543824 | 26.61766 | 0.9079271
213 | 0.5800684 | 1.551701 | 26.75347 | 0.9000927
214 | 0.573641 | 1.559578 | 26.88927 | 0.8946377
215 | 0.5656068 | 1.567454 | 27.02507 | 0.8865629
216 | 0.5559658 | 1.583208 | 27.29668 | 0.8802093
217 | 0.5479316 | 1.583208 | 27.29668 | 0.8674895
218 | 0.5398974 | 1.591084 | 27.43249 | 0.8590223
219 | 0.5302564 | 1.598961 | 27.56829 | 0.8478593
220 | 0.5222222 | 1.606838 | 27.7041 | 0.8391263
221 | 0.514188 | 1.606838 | 27.7041 | 0.8262167
222 | 0.5061538 | 1.614714 | 27.8399 | 0.8172938
223 | 0.4981197 | 1.614714 | 27.8399 | 0.8043209
224 | 0.4772308 | 1.622591 | 27.97571 | 0.7743503
225 | 0.4579487 | 1.630468 | 28.11151 | 0.7466705
226 | 0.4386667 | 1.630468 | 28.11151 | 0.7152318
227 | 0.4225983 | 1.638344 | 28.24731 | 0.6923615
228 | 0.4081368 | 1.638344 | 28.24731 | 0.6686685
229 | 0.3936752 | 1.646221 | 28.38312 | 0.6480764
230 | 0.3808205 | 1.646221 | 28.38312 | 0.6269147
231 | 0.3695726 | 1.646221 | 28.38312 | 0.6083982
232 | 0.3551111 | 1.646221 | 28.38312 | 0.5845913
233 | 0.3406496 | 1.654098 | 28.51892 | 0.5634676
234 | 0.3277949 | 1.654098 | 28.51892 | 0.5422047
235 | 0.3149402 | 1.654098 | 28.51892 | 0.5209418
236 | 0.3036923 | 1.654098 | 28.51892 | 0.5023367
237 | 0.2924444 | 1.654098 | 28.51892 | 0.4837316
238 | 0.2828034 | 1.654098 | 28.51892 | 0.4677844
239 | 0.2715556 | 1.654098 | 28.51892 | 0.4491794
240 | 0.2538803 | 1.654098 | 28.51892 | 0.4199428
241 | 0.237812 | 1.661974 | 28.65473 | 0.3952373
242 | 0.2233504 | 1.661974 | 28.65473 | 0.3712026
243 | 0.2104957 | 1.654098 | 28.51892 | 0.3481805
244 | 0.1960342 | 1.661974 | 28.65473 | 0.3258038
245 | 0.1847863 | 1.661974 | 28.65473 | 0.3071101
246 | 0.1719316 | 1.661974 | 28.65473 | 0.2857459
247 | 0.1606838 | 1.661974 | 28.65473 | 0.2670523
248 | 0.1478291 | 1.661974 | 28.65473 | 0.2456881
249 | 0.1349744 | 1.661974 | 28.65473 | 0.2243239
250 | 0.1221197 | 1.661974 | 28.65473 | 0.2029597
251 | 0.1108718 | 1.661974 | 28.65473 | 0.1842661
252 | 0.09962393 | 1.661974 | 28.65473 | 0.1655724
253 | 0.08837607 | 1.661974 | 28.65473 | 0.1468787
254 | 0.07712821 | 1.661974 | 28.65473 | 0.1281851
255 | 0.06748718 | 1.661974 | 28.65473 | 0.112162