## Summary
0
Time | 2023-10-20 16:25
ID | X016_Payload2_Final
Pixel | 4
Pixel Area | 0.058
Irradiance | 100
Panel Temperature | 0
Voc | 0.001606838
Isc | 0
Vmp | 0.5463248
Imp | 1.441428
Pmp | 0.7874878
FF | 7874877.6
Eff | 0.1357738
Dir | Reverse

## Data
| Voltage | Current | Current Density | Power
0 | 0.001606838 | 1.449305 | 24.98801 | 0.002328797
1 | 0.004820513 | 1.480811 | 25.53123 | 0.007138269
2 | 0.00642735 | 1.504441 | 25.93864 | 0.00966957
3 | 0.009641026 | 1.520194 | 26.21025 | 0.01465623
4 | 0.01446154 | 1.543824 | 26.61766 | 0.02232608
5 | 0.01928205 | 1.551701 | 26.75347 | 0.02991998
6 | 0.02410256 | 1.567454 | 27.02507 | 0.03777967
7 | 0.03052991 | 1.583208 | 27.29668 | 0.04833519
8 | 0.0385641 | 1.591084 | 27.43249 | 0.06135874
9 | 0.04820513 | 1.598961 | 27.56829 | 0.07707812
10 | 0.05784615 | 1.606838 | 27.7041 | 0.09294938
11 | 0.06588034 | 1.614714 | 27.8399 | 0.1063779
12 | 0.07552137 | 1.622591 | 27.97571 | 0.1225403
13 | 0.08355556 | 1.622591 | 27.97571 | 0.1355765
14 | 0.09158974 | 1.630468 | 28.11151 | 0.1493341
15 | 0.09962393 | 1.630468 | 28.11151 | 0.1624336
16 | 0.1156923 | 1.630468 | 28.11151 | 0.1886326
17 | 0.1317607 | 1.630468 | 28.11151 | 0.2148315
18 | 0.1446154 | 1.638344 | 28.24731 | 0.2369298
19 | 0.1574701 | 1.638344 | 28.24731 | 0.2579902
20 | 0.1687179 | 1.638344 | 28.24731 | 0.2764181
21 | 0.1799658 | 1.638344 | 28.24731 | 0.2948459
22 | 0.1912137 | 1.646221 | 28.38312 | 0.3147799
23 | 0.2008547 | 1.638344 | 28.24731 | 0.3290691
24 | 0.2137094 | 1.646221 | 28.38312 | 0.3518129
25 | 0.2249573 | 1.646221 | 28.38312 | 0.3703293
26 | 0.2362051 | 1.638344 | 28.24731 | 0.3869853
27 | 0.2458462 | 1.646221 | 28.38312 | 0.4047171
28 | 0.2554872 | 1.646221 | 28.38312 | 0.4205883
29 | 0.2651282 | 1.646221 | 28.38312 | 0.4364596
30 | 0.2747692 | 1.646221 | 28.38312 | 0.4523308
31 | 0.2844103 | 1.646221 | 28.38312 | 0.4682021
32 | 0.3052991 | 1.638344 | 28.24731 | 0.5001851
33 | 0.3245812 | 1.630468 | 28.11151 | 0.5292191
34 | 0.3422564 | 1.622591 | 27.97571 | 0.5553421
35 | 0.3583248 | 1.622591 | 27.97571 | 0.5814145
36 | 0.3727863 | 1.622591 | 27.97571 | 0.6048797
37 | 0.3872479 | 1.614714 | 27.8399 | 0.6252946
38 | 0.3984957 | 1.614714 | 27.8399 | 0.6434567
39 | 0.4097436 | 1.606838 | 27.7041 | 0.6583914
40 | 0.4225983 | 1.598961 | 27.56829 | 0.6757182
41 | 0.4338462 | 1.591084 | 27.43249 | 0.6902858
42 | 0.445094 | 1.591084 | 27.43249 | 0.7081821
43 | 0.4531282 | 1.575331 | 27.16088 | 0.7138269
44 | 0.4627692 | 1.575331 | 27.16088 | 0.7290147
45 | 0.4724103 | 1.567454 | 27.02507 | 0.7404815
46 | 0.4788376 | 1.559578 | 26.88927 | 0.7467844
47 | 0.4868718 | 1.551701 | 26.75347 | 0.7554795
48 | 0.4965128 | 1.535948 | 26.48186 | 0.7626177
49 | 0.504547 | 1.512318 | 26.07444 | 0.7630354
50 | 0.5125812 | 1.504441 | 25.93864 | 0.7711482
51 | 0.5206154 | 1.488688 | 25.66703 | 0.7750338
52 | 0.5286496 | 1.472934 | 25.39542 | 0.7786662
53 | 0.5334701 | 1.457181 | 25.12381 | 0.7773626
54 | 0.5398974 | 1.449305 | 24.98801 | 0.7824758
55 | 0.5463248 | 1.441428 | 24.8522 | 0.7874878
56 | 0.5511453 | 1.425675 | 24.5806 | 0.7857538
57 | 0.5575726 | 1.409921 | 24.30899 | 0.7861335
58 | 0.5623932 | 1.394168 | 24.03738 | 0.7840705
59 | 0.5672137 | 1.386291 | 23.90157 | 0.7863234
60 | 0.5720342 | 1.370538 | 23.62996 | 0.7839946
61 | 0.5752479 | 1.362661 | 23.49416 | 0.783868
62 | 0.5800684 | 1.354785 | 23.35836 | 0.7858677
63 | 0.5832821 | 1.339031 | 23.08675 | 0.7810329
64 | 0.5881026 | 1.323278 | 22.81514 | 0.7782232
65 | 0.5929231 | 1.307525 | 22.54353 | 0.7752616
66 | 0.5961368 | 1.283895 | 22.13612 | 0.7653768
67 | 0.6009573 | 1.276018 | 22.00031 | 0.7668323
68 | 0.6041709 | 1.260265 | 21.7287 | 0.7614154
69 | 0.6073846 | 1.244511 | 21.45709 | 0.7558971
70 | 0.6105983 | 1.228758 | 21.18549 | 0.7502776
71 | 0.6122051 | 1.220882 | 21.04968 | 0.7474299
72 | 0.6154188 | 1.213005 | 20.91388 | 0.746506
73 | 0.6186325 | 1.197252 | 20.64227 | 0.7406587
74 | 0.6218462 | 1.189375 | 20.50646 | 0.7396082
75 | 0.6250598 | 1.173622 | 20.23485 | 0.7335837
76 | 0.6266667 | 1.165745 | 20.09905 | 0.7305335
77 | 0.6282735 | 1.157868 | 19.96325 | 0.727458
78 | 0.6314872 | 1.149992 | 19.82744 | 0.726205
79 | 0.633094 | 1.142115 | 19.69164 | 0.7230662
80 | 0.6363077 | 1.126362 | 19.42003 | 0.7167126
81 | 0.6395214 | 1.110608 | 19.14842 | 0.7102578
82 | 0.642735 | 1.094855 | 18.87681 | 0.7037017
83 | 0.6443419 | 1.086978 | 18.74101 | 0.7003857
84 | 0.6459487 | 1.079102 | 18.6052 | 0.6970444
85 | 0.6475556 | 1.063348 | 18.33359 | 0.6885772
86 | 0.6507692 | 1.055472 | 18.19779 | 0.6868685
87 | 0.6523761 | 1.047595 | 18.06198 | 0.683426
88 | 0.6555897 | 1.039718 | 17.92618 | 0.6816288
89 | 0.6555897 | 1.031842 | 17.79038 | 0.6764649
90 | 0.6571966 | 1.023965 | 17.65457 | 0.6729464
91 | 0.6604103 | 1.016088 | 17.51877 | 0.6710353
92 | 0.6620171 | 1.008212 | 17.38296 | 0.6674535
93 | 0.6636239 | 1.000335 | 17.24716 | 0.6638464
94 | 0.6652308 | 0.9924585 | 17.11135 | 0.6602139
95 | 0.6652308 | 0.9845819 | 16.97555 | 0.6549742
96 | 0.6684444 | 0.9688286 | 16.70394 | 0.6476081
97 | 0.6700513 | 0.9530752 | 16.43233 | 0.6386093
98 | 0.6716581 | 0.9373219 | 16.16072 | 0.6295599
99 | 0.6748718 | 0.9294453 | 16.02492 | 0.6272564
100 | 0.6764786 | 0.913692 | 15.75331 | 0.6180931
101 | 0.6780855 | 0.9058153 | 15.61751 | 0.6142202
102 | 0.6796923 | 0.8979387 | 15.4817 | 0.610322
103 | 0.6812991 | 0.8979387 | 15.4817 | 0.6117648
104 | 0.682906 | 0.8821854 | 15.21009 | 0.6024497
105 | 0.6845128 | 0.8743087 | 15.07429 | 0.5984755
106 | 0.6845128 | 0.8743087 | 15.07429 | 0.5984755
107 | 0.6861197 | 0.8585554 | 14.80268 | 0.5890717
108 | 0.6877265 | 0.8585554 | 14.80268 | 0.5904513
109 | 0.6893333 | 0.8506787 | 14.66687 | 0.5864012
110 | 0.6893333 | 0.8428021 | 14.53107 | 0.5809716
111 | 0.6909402 | 0.8349254 | 14.39527 | 0.5768835
112 | 0.692547 | 0.8270488 | 14.25946 | 0.5727702
113 | 0.6941538 | 0.8191721 | 14.12366 | 0.5686315
114 | 0.6957607 | 0.8191721 | 14.12366 | 0.5699477
115 | 0.6973675 | 0.8112955 | 13.98785 | 0.5657711
116 | 0.6973675 | 0.8034188 | 13.85205 | 0.5602782
117 | 0.6989744 | 0.7955421 | 13.71624 | 0.5560636
118 | 0.7005812 | 0.7876655 | 13.58044 | 0.5518236
119 | 0.7005812 | 0.7876655 | 13.58044 | 0.5518236
120 | 0.7005812 | 0.7797888 | 13.44464 | 0.5463054
121 | 0.702188 | 0.7719122 | 13.30883 | 0.5420275
122 | 0.7037949 | 0.7719122 | 13.30883 | 0.5432678
123 | 0.7054017 | 0.7640355 | 13.17303 | 0.538952
124 | 0.7054017 | 0.7561589 | 13.03722 | 0.5333958
125 | 0.7054017 | 0.7561589 | 13.03722 | 0.5333958
126 | 0.7070085 | 0.7482822 | 12.90142 | 0.5290419
127 | 0.7086154 | 0.7482822 | 12.90142 | 0.5302443
128 | 0.7150427 | 0.6222557 | 10.72855 | 0.4449394
129 | 0.7230769 | 0.5198592 | 8.96309 | 0.3758982
130 | 0.7295043 | 0.433216 | 7.469242 | 0.3160329
131 | 0.7343248 | 0.3623261 | 6.247002 | 0.2660651
132 | 0.7391453 | 0.3071895 | 5.296371 | 0.2270577
133 | 0.7439658 | 0.2599296 | 4.481545 | 0.1933787
134 | 0.7471795 | 0.2126697 | 3.666719 | 0.1589024
135 | 0.7503932 | 0.1811631 | 3.123501 | 0.1359435
136 | 0.7536068 | 0.1496564 | 2.580284 | 0.1127821
137 | 0.7568205 | 0.1260265 | 2.17287 | 0.09537942
138 | 0.7584274 | 0.1102732 | 1.901262 | 0.08363419
139 | 0.761641 | 0.0866432 | 1.493848 | 0.06599102
140 | 0.7648547 | 0.07876655 | 1.358044 | 0.06024497
141 | 0.7664615 | 0.06301324 | 1.086435 | 0.04829722
142 | 0.7680684 | 0.05513658 | 0.9506308 | 0.04234867
143 | 0.7696752 | 0.04725993 | 0.8148264 | 0.0363748
144 | 0.7712821 | 0.03938327 | 0.679022 | 0.03037561
145 | 0.7728889 | 0.03150662 | 0.5432176 | 0.02435112
146 | 0.7744957 | 0.03150662 | 0.5432176 | 0.02440174
147 | 0.7761026 | 0.02362996 | 0.4074132 | 0.01833928
148 | 0.7761026 | 0.02362996 | 0.4074132 | 0.01833928
149 | 0.7777094 | 0.01575331 | 0.2716088 | 0.0122515
150 | 0.7777094 | 0.01575331 | 0.2716088 | 0.0122515
151 | 0.7793162 | 0.01575331 | 0.2716088 | 0.01227681
152 | 0.7809231 | 0.007876655 | 0.1358044 | 0.006151062
153 | 0.7809231 | 0.01575331 | 0.2716088 | 0.01230212
154 | 0.7825299 | 0.007876655 | 0.1358044 | 0.006163718
155 | 0.7825299 | 0.007876655 | 0.1358044 | 0.006163718
156 | 0.7841368 | 0.007876655 | 0.1358044 | 0.006176375
157 | 0.7841368 | 0.007876655 | 0.1358044 | 0.006176375
158 | 0.7841368 | 0.007876655 | 0.1358044 | 0.006176375
159 | 0.7857436 | 0 | 0 | 0
160 | 0.7857436 | 0.007876655 | 0.1358044 | 0.006189031
161 | 0.7873504 | 0 | 0 | 0
162 | 0.7873504 | 0 | 0 | 0
163 | 0.7889573 | 0 | 0 | 0
164 | 0.7889573 | 0 | 0 | 0
165 | 0.7889573 | 0 | 0 | 0
166 | 0.7889573 | 0 | 0 | 0
167 | 0.7889573 | 0 | 0 | 0
168 | 0.7905641 | 0 | 0 | 0
169 | 0.7905641 | 0 | 0 | 0
170 | 0.7905641 | 0 | 0 | 0
171 | 0.7905641 | 0 | 0 | 0
172 | 0.7921709 | 0 | 0 | 0
173 | 0.7921709 | 0 | 0 | 0
174 | 0.7921709 | 0 | 0 | 0
175 | 0.7921709 | 0 | 0 | 0
176 | 0.7937778 | 0 | 0 | 0
177 | 0.7937778 | 0 | 0 | 0
178 | 0.7937778 | 0 | 0 | 0
179 | 0.7937778 | 0 | 0 | 0
180 | 0.7953846 | 0 | 0 | 0
181 | 0.7953846 | 0 | 0 | 0
182 | 0.7953846 | 0 | 0 | 0
183 | 0.7953846 | 0 | 0 | 0
184 | 0.7953846 | 0 | 0 | 0
185 | 0.7953846 | 0 | 0 | 0
186 | 0.7969915 | 0 | 0 | 0
187 | 0.7953846 | 0 | 0 | 0
188 | 0.7969915 | 0 | 0 | 0
189 | 0.7969915 | 0 | 0 | 0
190 | 0.7969915 | 0 | 0 | 0
191 | 0.7985983 | 0 | 0 | 0
192 | 0.7985983 | 0 | 0 | 0
193 | 0.7985983 | 0 | 0 | 0
194 | 0.7985983 | 0.007876655 | 0.1358044 | 0.006290283
195 | 0.7985983 | 0 | 0 | 0
196 | 0.7985983 | 0 | 0 | 0
197 | 0.7985983 | 0 | 0 | 0
198 | 0.7985983 | 0 | 0 | 0
199 | 0.7985983 | 0 | 0 | 0
200 | 0.8002051 | 0 | 0 | 0
201 | 0.8002051 | 0 | 0 | 0
202 | 0.8002051 | 0 | 0 | 0
203 | 0.8002051 | 0 | 0 | 0
204 | 0.8002051 | 0 | 0 | 0
205 | 0.8002051 | 0 | 0 | 0
206 | 0.8002051 | 0 | 0 | 0
207 | 0.801812 | 0 | 0 | 0
208 | 0.801812 | 0 | 0 | 0
209 | 0.801812 | 0 | 0 | 0
210 | 0.801812 | 0 | 0 | 0
211 | 0.801812 | 0 | 0 | 0
212 | 0.801812 | 0 | 0 | 0
213 | 0.801812 | 0 | 0 | 0
214 | 0.801812 | 0 | 0 | 0
215 | 0.8034188 | 0 | 0 | 0
216 | 0.801812 | 0 | 0 | 0
217 | 0.801812 | 0 | 0 | 0
218 | 0.8034188 | 0 | 0 | 0
219 | 0.8034188 | 0 | 0 | 0
220 | 0.8034188 | 0 | 0 | 0
221 | 0.8034188 | 0 | 0 | 0
222 | 0.8034188 | 0 | 0 | 0
223 | 0.8050256 | 0 | 0 | 0
224 | 0.8050256 | 0 | 0 | 0
225 | 0.8050256 | 0 | 0 | 0
226 | 0.8050256 | 0 | 0 | 0
227 | 0.8034188 | 0 | 0 | 0
228 | 0.8050256 | 0 | 0 | 0
229 | 0.8050256 | 0 | 0 | 0
230 | 0.8050256 | 0 | 0 | 0
231 | 0.8050256 | 0 | 0 | 0
232 | 0.8050256 | 0 | 0 | 0
233 | 0.8050256 | 0 | 0 | 0
234 | 0.8066325 | 0 | 0 | 0
235 | 0.8066325 | 0 | 0 | 0
236 | 0.8066325 | 0 | 0 | 0
237 | 0.8066325 | 0 | 0 | 0
238 | 0.8050256 | 0 | 0 | 0
239 | 0.8050256 | 0 | 0 | 0
240 | 0.8066325 | 0 | 0 | 0
241 | 0.8066325 | 0 | 0 | 0
242 | 0.8066325 | 0 | 0 | 0
243 | 0.8066325 | 0 | 0 | 0
244 | 0.8066325 | 0 | 0 | 0
245 | 0.8066325 | 0 | 0 | 0
246 | 0.8082393 | 0 | 0 | 0
247 | 0.8082393 | 0 | 0 | 0
248 | 0.8082393 | 0 | 0 | 0
249 | 0.8082393 | 0 | 0 | 0
250 | 0.8082393 | 0 | 0 | 0
251 | 0.8082393 | 0 | 0 | 0
252 | 0.8082393 | 0 | 0 | 0
253 | 0.8082393 | 0 | 0 | 0
254 | 0.8098462 | 0 | 0 | 0
255 | 0.8082393 | 0 | 0 | 0