## Summary
0
Time | 2023-10-20 16:26
ID | X016_Payload2_Final
Pixel | 5
Pixel Area | 0.058
Irradiance | 100
Panel Temperature | 0
Voc | 0.8773333
Isc | 1.701357
Vmp | 0.7102222
Imp | 1.535948
Pmp | 1.090864
FF | 0.7308201
Eff | 0.18808
Dir | Forward

## Data
| Voltage | Current | Current Density | Power
0 | 0.8773333 | 0 | 0 | 0
1 | 0.8821538 | 0 | 0 | 0
2 | 0.8853675 | 0 | 0 | 0
3 | 0.8885812 | 0 | 0 | 0
4 | 0.8917949 | 0 | 0 | 0
5 | 0.8966154 | 0 | 0 | 0
6 | 0.8982222 | 0 | 0 | 0
7 | 0.8998291 | 0 | 0 | 0
8 | 0.9030427 | 0 | 0 | 0
9 | 0.9046496 | 0 | 0 | 0
10 | 0.9078632 | 0 | 0 | 0
11 | 0.9094701 | 0 | 0 | 0
12 | 0.9110769 | 0 | 0 | 0
13 | 0.9110769 | 0 | 0 | 0
14 | 0.9126838 | 0 | 0 | 0
15 | 0.9126838 | 0 | 0 | 0
16 | 0.9142906 | 0 | 0 | 0
17 | 0.9158974 | 0 | 0 | 0
18 | 0.9158974 | 0 | 0 | 0
19 | 0.9175043 | 0 | 0 | 0
20 | 0.9191111 | 0 | 0 | 0
21 | 0.9191111 | 0 | 0 | 0
22 | 0.9191111 | 0 | 0 | 0
23 | 0.9207179 | 0 | 0 | 0
24 | 0.9207179 | 0 | 0 | 0
25 | 0.9223248 | 0 | 0 | 0
26 | 0.9223248 | 0 | 0 | 0
27 | 0.9223248 | 0 | 0 | 0
28 | 0.9239316 | 0 | 0 | 0
29 | 0.9239316 | 0 | 0 | 0
30 | 0.9239316 | 0 | 0 | 0
31 | 0.9255385 | 0 | 0 | 0
32 | 0.9255385 | 0 | 0 | 0
33 | 0.9255385 | 0 | 0 | 0
34 | 0.9255385 | 0 | 0 | 0
35 | 0.9255385 | 0 | 0 | 0
36 | 0.9255385 | 0 | 0 | 0
37 | 0.9271453 | 0 | 0 | 0
38 | 0.9271453 | 0 | 0 | 0
39 | 0.9271453 | 0 | 0 | 0
40 | 0.9271453 | 0 | 0 | 0
41 | 0.9271453 | 0 | 0 | 0
42 | 0.9271453 | 0 | 0 | 0
43 | 0.9287521 | 0 | 0 | 0
44 | 0.9287521 | 0 | 0 | 0
45 | 0.9287521 | 0 | 0 | 0
46 | 0.9287521 | 0 | 0 | 0
47 | 0.9287521 | 0 | 0 | 0
48 | 0.9287521 | 0 | 0 | 0
49 | 0.9287521 | 0 | 0 | 0
50 | 0.930359 | 0 | 0 | 0
51 | 0.9287521 | 0 | 0 | 0
52 | 0.930359 | 0 | 0 | 0
53 | 0.930359 | 0 | 0 | 0
54 | 0.930359 | 0 | 0 | 0
55 | 0.930359 | 0 | 0 | 0
56 | 0.930359 | 0 | 0 | 0
57 | 0.930359 | 0 | 0 | 0
58 | 0.930359 | 0 | 0 | 0
59 | 0.930359 | 0 | 0 | 0
60 | 0.930359 | 0 | 0 | 0
61 | 0.9319658 | 0 | 0 | 0
62 | 0.930359 | 0 | 0 | 0
63 | 0.930359 | 0 | 0 | 0
64 | 0.9319658 | 0 | 0 | 0
65 | 0.9319658 | 0 | 0 | 0
66 | 0.930359 | 0 | 0 | 0
67 | 0.9319658 | 0 | 0 | 0
68 | 0.9319658 | 0 | 0 | 0
69 | 0.9319658 | 0 | 0 | 0
70 | 0.9319658 | 0 | 0 | 0
71 | 0.9319658 | 0 | 0 | 0
72 | 0.9319658 | 0 | 0 | 0
73 | 0.9319658 | 0 | 0 | 0
74 | 0.9319658 | 0 | 0 | 0
75 | 0.9335726 | 0 | 0 | 0
76 | 0.9319658 | 0 | 0 | 0
77 | 0.9319658 | 0 | 0 | 0
78 | 0.9335726 | 0 | 0 | 0
79 | 0.9335726 | 0 | 0 | 0
80 | 0.9335726 | 0 | 0 | 0
81 | 0.9319658 | 0 | 0 | 0
82 | 0.9335726 | 0 | 0 | 0
83 | 0.9335726 | 0 | 0 | 0
84 | 0.9335726 | 0 | 0 | 0
85 | 0.9335726 | 0 | 0 | 0
86 | 0.9335726 | 0 | 0 | 0
87 | 0.9351795 | 0 | 0 | 0
88 | 0.9335726 | 0 | 0 | 0
89 | 0.9335726 | 0 | 0 | 0
90 | 0.9335726 | 0 | 0 | 0
91 | 0.9335726 | 0 | 0 | 0
92 | 0.9335726 | 0 | 0 | 0
93 | 0.9351795 | 0 | 0 | 0
94 | 0.9335726 | 0 | 0 | 0
95 | 0.9335726 | 0 | 0 | 0
96 | 0.9335726 | 0 | 0 | 0
97 | 0.9351795 | 0 | 0 | 0
98 | 0.9351795 | 0 | 0 | 0
99 | 0.9335726 | 0 | 0 | 0
100 | 0.9335726 | 0 | 0 | 0
101 | 0.9351795 | 0 | 0 | 0
102 | 0.9351795 | 0 | 0 | 0
103 | 0.9351795 | 0 | 0 | 0
104 | 0.9351795 | 0 | 0 | 0
105 | 0.9351795 | 0 | 0 | 0
106 | 0.9351795 | 0 | 0 | 0
107 | 0.9351795 | 0 | 0 | 0
108 | 0.9351795 | 0 | 0 | 0
109 | 0.9351795 | 0 | 0 | 0
110 | 0.9351795 | 0 | 0 | 0
111 | 0.9351795 | 0 | 0 | 0
112 | 0.9351795 | 0 | 0 | 0
113 | 0.9351795 | 0 | 0 | 0
114 | 0.9351795 | 0 | 0 | 0
115 | 0.9351795 | 0 | 0 | 0
116 | 0.9351795 | 0 | 0 | 0
117 | 0.9351795 | 0 | 0 | 0
118 | 0.9351795 | 0 | 0 | 0
119 | 0.9351795 | 0 | 0 | 0
120 | 0.9351795 | 0 | 0 | 0
121 | 0.9351795 | 0 | 0 | 0
122 | 0.9351795 | 0 | 0 | 0
123 | 0.9351795 | 0 | 0 | 0
124 | 0.9351795 | 0 | 0 | 0
125 | 0.9351795 | 0 | 0 | 0
126 | 0.9367863 | 0 | 0 | 0
127 | 0.9351795 | 0 | 0 | 0
128 | 0.9239316 | 0.1496564 | 2.580284 | 0.1382723
129 | 0.9110769 | 0.2835596 | 4.888958 | 0.2583446
130 | 0.9014359 | 0.3859561 | 6.654415 | 0.3479147
131 | 0.8934017 | 0.4725993 | 8.148264 | 0.422221
132 | 0.8853675 | 0.5356125 | 9.234699 | 0.4742139
133 | 0.880547 | 0.5907491 | 10.18533 | 0.5201824
134 | 0.8741197 | 0.638009 | 11.00016 | 0.5576963
135 | 0.8692991 | 0.6773923 | 11.67918 | 0.5888566
136 | 0.8660855 | 0.7167756 | 12.3582 | 0.6207889
137 | 0.861265 | 0.7482822 | 12.90142 | 0.6444693
138 | 0.8580513 | 0.7719122 | 13.30883 | 0.6623402
139 | 0.8548376 | 0.7955421 | 13.71624 | 0.6800593
140 | 0.8516239 | 0.8112955 | 13.98785 | 0.6909186
141 | 0.8500171 | 0.8270488 | 14.25946 | 0.7030056
142 | 0.8484103 | 0.8428021 | 14.53107 | 0.7150419
143 | 0.8468034 | 0.8506787 | 14.66687 | 0.7203577
144 | 0.8435897 | 0.866432 | 14.93848 | 0.7309132
145 | 0.8419829 | 0.8821854 | 15.21009 | 0.742785
146 | 0.8387692 | 0.8979387 | 15.4817 | 0.7531633
147 | 0.8387692 | 0.9058153 | 15.61751 | 0.75977
148 | 0.8371624 | 0.9215686 | 15.88911 | 0.7715026
149 | 0.8355556 | 0.9215686 | 15.88911 | 0.7700218
150 | 0.8339487 | 0.9373219 | 16.16072 | 0.7816784
151 | 0.8323419 | 0.9451986 | 16.29653 | 0.7867284
152 | 0.830735 | 0.9530752 | 16.43233 | 0.791753
153 | 0.8291282 | 0.9609519 | 16.56814 | 0.7967523
154 | 0.8291282 | 0.9688286 | 16.70394 | 0.8032831
155 | 0.8275214 | 0.9767052 | 16.83975 | 0.8082444
156 | 0.8259145 | 0.9845819 | 16.97555 | 0.8131805
157 | 0.8259145 | 0.9924585 | 17.11135 | 0.8196859
158 | 0.8243077 | 1.000335 | 17.24716 | 0.824584
159 | 0.8227009 | 1.008212 | 17.38296 | 0.8294567
160 | 0.821094 | 1.023965 | 17.65457 | 0.8407717
161 | 0.8178803 | 1.039718 | 17.92618 | 0.8503653
162 | 0.8162735 | 1.055472 | 18.19779 | 0.8615536
163 | 0.8146667 | 1.063348 | 18.33359 | 0.8662745
164 | 0.8130598 | 1.079102 | 18.6052 | 0.8773743
165 | 0.811453 | 1.086978 | 18.74101 | 0.8820319
166 | 0.8082393 | 1.102732 | 19.01262 | 0.8912711
167 | 0.8082393 | 1.110608 | 19.14842 | 0.8976373
168 | 0.8050256 | 1.126362 | 19.42003 | 0.90675
169 | 0.8034188 | 1.134238 | 19.55583 | 0.9112684
170 | 0.801812 | 1.142115 | 19.69164 | 0.9157614
171 | 0.8002051 | 1.157868 | 19.96325 | 0.9265321
172 | 0.7985983 | 1.165745 | 20.09905 | 0.9309619
173 | 0.7969915 | 1.173622 | 20.23485 | 0.9353664
174 | 0.7953846 | 1.181498 | 20.37066 | 0.9397455
175 | 0.7937778 | 1.189375 | 20.50646 | 0.9440994
176 | 0.7905641 | 1.205128 | 20.77807 | 0.9527311
177 | 0.7889573 | 1.220882 | 21.04968 | 0.9632233
178 | 0.7857436 | 1.236635 | 21.32129 | 0.9716779
179 | 0.7841368 | 1.252388 | 21.5929 | 0.9820436
180 | 0.7825299 | 1.260265 | 21.7287 | 0.9861949
181 | 0.7793162 | 1.276018 | 22.00031 | 0.9944216
182 | 0.7761026 | 1.283895 | 22.13612 | 0.996434
183 | 0.7761026 | 1.299648 | 22.40773 | 1.00866
184 | 0.7728889 | 1.307525 | 22.54353 | 1.010571
185 | 0.7712821 | 1.323278 | 22.81514 | 1.020621
186 | 0.7680684 | 1.331155 | 22.95094 | 1.022418
187 | 0.7648547 | 1.346908 | 23.22255 | 1.030189
188 | 0.761641 | 1.354785 | 23.35836 | 1.03186
189 | 0.7600342 | 1.362661 | 23.49416 | 1.035669
190 | 0.7584274 | 1.378415 | 23.76577 | 1.045427
191 | 0.7568205 | 1.386291 | 23.90157 | 1.049174
192 | 0.7503932 | 1.409921 | 24.30899 | 1.057995
193 | 0.7455726 | 1.425675 | 24.5806 | 1.062944
194 | 0.742359 | 1.441428 | 24.8522 | 1.070057
195 | 0.7375385 | 1.457181 | 25.12381 | 1.074727
196 | 0.7327179 | 1.472934 | 25.39542 | 1.079246
197 | 0.7295043 | 1.480811 | 25.53123 | 1.080258
198 | 0.7246838 | 1.496564 | 25.80284 | 1.084536
199 | 0.7198632 | 1.512318 | 26.07444 | 1.088662
200 | 0.7150427 | 1.520194 | 26.21025 | 1.087004
201 | 0.7102222 | 1.535948 | 26.48186 | 1.090864
202 | 0.7037949 | 1.543824 | 26.61766 | 1.086536
203 | 0.6989744 | 1.559578 | 26.88927 | 1.090105
204 | 0.6941538 | 1.567454 | 27.02507 | 1.088054
205 | 0.6877265 | 1.575331 | 27.16088 | 1.083397
206 | 0.682906 | 1.583208 | 27.29668 | 1.081182
207 | 0.6780855 | 1.598961 | 27.56829 | 1.084232
208 | 0.6668376 | 1.606838 | 27.7041 | 1.0715
209 | 0.6555897 | 1.614714 | 27.8399 | 1.05859
210 | 0.6443419 | 1.630468 | 28.11151 | 1.050579
211 | 0.6347009 | 1.630468 | 28.11151 | 1.034859
212 | 0.6250598 | 1.638344 | 28.24731 | 1.024063
213 | 0.6154188 | 1.646221 | 28.38312 | 1.013115
214 | 0.6089915 | 1.646221 | 28.38312 | 1.002534
215 | 0.5993504 | 1.654098 | 28.51892 | 0.9913841
216 | 0.5881026 | 1.661974 | 28.65473 | 0.9774113
217 | 0.5784615 | 1.661974 | 28.65473 | 0.9613881
218 | 0.5672137 | 1.669851 | 28.79053 | 0.9471622
219 | 0.5575726 | 1.669851 | 28.79053 | 0.9310632
220 | 0.5479316 | 1.669851 | 28.79053 | 0.9149641
221 | 0.5382906 | 1.677728 | 28.92634 | 0.9031049
222 | 0.5286496 | 1.677728 | 28.92634 | 0.8869299
223 | 0.5206154 | 1.677728 | 28.92634 | 0.8734507
224 | 0.4981197 | 1.685604 | 29.06214 | 0.8396326
225 | 0.4756239 | 1.685604 | 29.06214 | 0.8017137
226 | 0.4579487 | 1.693481 | 29.19795 | 0.7755274
227 | 0.4402735 | 1.685604 | 29.06214 | 0.7421268
228 | 0.4242051 | 1.685604 | 29.06214 | 0.7150419
229 | 0.4097436 | 1.693481 | 29.19795 | 0.6938929
230 | 0.3952821 | 1.693481 | 29.19795 | 0.6694026
231 | 0.3808205 | 1.693481 | 29.19795 | 0.6449122
232 | 0.366359 | 1.693481 | 29.19795 | 0.6204219
233 | 0.3518974 | 1.693481 | 29.19795 | 0.5959316
234 | 0.3390427 | 1.693481 | 29.19795 | 0.5741624
235 | 0.326188 | 1.693481 | 29.19795 | 0.5523932
236 | 0.3133333 | 1.693481 | 29.19795 | 0.530624
237 | 0.3020855 | 1.693481 | 29.19795 | 0.5115759
238 | 0.2908376 | 1.693481 | 29.19795 | 0.4925279
239 | 0.2811966 | 1.693481 | 29.19795 | 0.476201
240 | 0.2635214 | 1.701357 | 29.33375 | 0.448344
241 | 0.2458462 | 1.701357 | 29.33375 | 0.4182722
242 | 0.2313846 | 1.701357 | 29.33375 | 0.3936679
243 | 0.2169231 | 1.701357 | 29.33375 | 0.3690637
244 | 0.2040684 | 1.693481 | 29.19795 | 0.3455859
245 | 0.1912137 | 1.701357 | 29.33375 | 0.3253228
246 | 0.178359 | 1.701357 | 29.33375 | 0.3034524
247 | 0.1671111 | 1.701357 | 29.33375 | 0.2843157
248 | 0.1526496 | 1.701357 | 29.33375 | 0.2597115
249 | 0.1397949 | 1.693481 | 29.19795 | 0.2367399
250 | 0.1269402 | 1.701357 | 29.33375 | 0.2159706
251 | 0.1156923 | 1.701357 | 29.33375 | 0.196834
252 | 0.1028376 | 1.701357 | 29.33375 | 0.1749635
253 | 0.09158974 | 1.701357 | 29.33375 | 0.1558269
254 | 0.08034188 | 1.701357 | 29.33375 | 0.1366903
255 | 0.07070085 | 1.701357 | 29.33375 | 0.1202874