## Summary
0
Time | 2023-10-20 16:25
ID | X016_Payload2_Final
Pixel | 5
Pixel Area | 0.058
Irradiance | 100
Panel Temperature | 0
Voc | 0.004820513
Isc | 0
Vmp | 0.6636239
Imp | 1.528071
Pmp | 1.014065
FF | 10140645.2
Eff | 0.1748387
Dir | Reverse

## Data
| Voltage | Current | Current Density | Power
0 | 0.004820513 | 1.693481 | 29.19795 | 0.008163446
1 | 0.004820513 | 1.693481 | 29.19795 | 0.008163446
2 | 0.008034188 | 1.693481 | 29.19795 | 0.01360574
3 | 0.01124786 | 1.693481 | 29.19795 | 0.01904804
4 | 0.01606838 | 1.693481 | 29.19795 | 0.02721149
5 | 0.02088889 | 1.693481 | 29.19795 | 0.03537493
6 | 0.0257094 | 1.693481 | 29.19795 | 0.04353838
7 | 0.03213675 | 1.693481 | 29.19795 | 0.05442297
8 | 0.04017094 | 1.693481 | 29.19795 | 0.06802872
9 | 0.04981197 | 1.693481 | 29.19795 | 0.08435561
10 | 0.05945299 | 1.693481 | 29.19795 | 0.1006825
11 | 0.06909402 | 1.693481 | 29.19795 | 0.1170094
12 | 0.07712821 | 1.693481 | 29.19795 | 0.1306151
13 | 0.08516239 | 1.693481 | 29.19795 | 0.1442209
14 | 0.09480342 | 1.693481 | 29.19795 | 0.1605478
15 | 0.1028376 | 1.693481 | 29.19795 | 0.1741535
16 | 0.118906 | 1.693481 | 29.19795 | 0.201365
17 | 0.1349744 | 1.693481 | 29.19795 | 0.2285765
18 | 0.1494359 | 1.693481 | 29.19795 | 0.2530668
19 | 0.1622906 | 1.701357 | 29.33375 | 0.2761143
20 | 0.1735385 | 1.693481 | 29.19795 | 0.2938841
21 | 0.1847863 | 1.693481 | 29.19795 | 0.3129321
22 | 0.1960342 | 1.693481 | 29.19795 | 0.3319801
23 | 0.2056752 | 1.693481 | 29.19795 | 0.348307
24 | 0.2185299 | 1.693481 | 29.19795 | 0.3700762
25 | 0.2297778 | 1.693481 | 29.19795 | 0.3891243
26 | 0.2410256 | 1.693481 | 29.19795 | 0.4081723
27 | 0.2522735 | 1.693481 | 29.19795 | 0.4272203
28 | 0.2619145 | 1.693481 | 29.19795 | 0.4435472
29 | 0.2731624 | 1.693481 | 29.19795 | 0.4625953
30 | 0.2828034 | 1.693481 | 29.19795 | 0.4789222
31 | 0.2924444 | 1.693481 | 29.19795 | 0.4952491
32 | 0.3133333 | 1.685604 | 29.06214 | 0.528156
33 | 0.3358291 | 1.685604 | 29.06214 | 0.5660749
34 | 0.3551111 | 1.685604 | 29.06214 | 0.5985768
35 | 0.3711795 | 1.685604 | 29.06214 | 0.6256617
36 | 0.3872479 | 1.685604 | 29.06214 | 0.6527466
37 | 0.4017094 | 1.685604 | 29.06214 | 0.677123
38 | 0.4145641 | 1.685604 | 29.06214 | 0.698791
39 | 0.4290256 | 1.677728 | 28.92634 | 0.7197881
40 | 0.4418803 | 1.677728 | 28.92634 | 0.7413548
41 | 0.454735 | 1.677728 | 28.92634 | 0.7629215
42 | 0.4691966 | 1.677728 | 28.92634 | 0.787184
43 | 0.4804444 | 1.677728 | 28.92634 | 0.8060549
44 | 0.4916923 | 1.669851 | 28.79053 | 0.8210528
45 | 0.5029402 | 1.669851 | 28.79053 | 0.8398351
46 | 0.5125812 | 1.669851 | 28.79053 | 0.8559341
47 | 0.5222222 | 1.669851 | 28.79053 | 0.8720332
48 | 0.5366838 | 1.654098 | 28.51892 | 0.8877273
49 | 0.5495385 | 1.646221 | 28.38312 | 0.9046617
50 | 0.5607863 | 1.646221 | 28.38312 | 0.9231782
51 | 0.573641 | 1.638344 | 28.24731 | 0.9398215
52 | 0.5832821 | 1.630468 | 28.11151 | 0.9510225
53 | 0.5913162 | 1.622591 | 27.97571 | 0.9594644
54 | 0.6009573 | 1.614714 | 27.8399 | 0.9703743
55 | 0.6089915 | 1.606838 | 27.7041 | 0.9785504
56 | 0.6170256 | 1.598961 | 27.56829 | 0.9865999
57 | 0.6250598 | 1.591084 | 27.43249 | 0.9945229
58 | 0.6314872 | 1.583208 | 27.29668 | 0.9997753
59 | 0.6395214 | 1.567454 | 27.02507 | 1.002421
60 | 0.6459487 | 1.559578 | 26.88927 | 1.007407
61 | 0.6507692 | 1.551701 | 26.75347 | 1.009799
62 | 0.6571966 | 1.535948 | 26.48186 | 1.00942
63 | 0.6636239 | 1.528071 | 26.34605 | 1.014065
64 | 0.6700513 | 1.512318 | 26.07444 | 1.01333
65 | 0.6764786 | 1.488688 | 25.66703 | 1.007065
66 | 0.682906 | 1.472934 | 25.39542 | 1.005876
67 | 0.6877265 | 1.457181 | 25.12381 | 1.002142
68 | 0.692547 | 1.449305 | 24.98801 | 1.003712
69 | 0.6973675 | 1.433551 | 24.7164 | 0.999712
70 | 0.702188 | 1.425675 | 24.5806 | 1.001092
71 | 0.7054017 | 1.409921 | 24.30899 | 0.9945608
72 | 0.7102222 | 1.394168 | 24.03738 | 0.990169
73 | 0.7150427 | 1.378415 | 23.76577 | 0.9856254
74 | 0.7182564 | 1.370538 | 23.62996 | 0.9843977
75 | 0.7214701 | 1.362661 | 23.49416 | 0.9831194
76 | 0.7246838 | 1.346908 | 23.22255 | 0.9760824
77 | 0.7278974 | 1.339031 | 23.08675 | 0.9746775
78 | 0.7311111 | 1.323278 | 22.81514 | 0.9674633
79 | 0.7343248 | 1.315401 | 22.67933 | 0.9659318
80 | 0.7375385 | 1.299648 | 22.40773 | 0.9585404
81 | 0.7407521 | 1.283895 | 22.13612 | 0.9510478
82 | 0.7439658 | 1.276018 | 22.00031 | 0.9493138
83 | 0.7471795 | 1.260265 | 21.7287 | 0.941644
84 | 0.7487863 | 1.244511 | 21.45709 | 0.9318732
85 | 0.752 | 1.236635 | 21.32129 | 0.9299494
86 | 0.7552137 | 1.228758 | 21.18549 | 0.927975
87 | 0.7568205 | 1.220882 | 21.04968 | 0.9239882
88 | 0.7600342 | 1.205128 | 20.77807 | 0.9159386
89 | 0.761641 | 1.197252 | 20.64227 | 0.9118759
90 | 0.7632479 | 1.181498 | 20.37066 | 0.901776
91 | 0.7648547 | 1.173622 | 20.23485 | 0.89765
92 | 0.7664615 | 1.165745 | 20.09905 | 0.8934987
93 | 0.7696752 | 1.157868 | 19.96325 | 0.8911825
94 | 0.7712821 | 1.149992 | 19.82744 | 0.8869679
95 | 0.7728889 | 1.142115 | 19.69164 | 0.882728
96 | 0.7761026 | 1.126362 | 19.42003 | 0.8741722
97 | 0.7777094 | 1.102732 | 19.01262 | 0.8576048
98 | 0.7809231 | 1.086978 | 18.74101 | 0.8488465
99 | 0.7825299 | 1.079102 | 18.6052 | 0.8444294
100 | 0.7857436 | 1.063348 | 18.33359 | 0.8355192
101 | 0.7873504 | 1.055472 | 18.19779 | 0.8310261
102 | 0.7889573 | 1.047595 | 18.06198 | 0.8265078
103 | 0.7905641 | 1.039718 | 17.92618 | 0.8219641
104 | 0.7921709 | 1.031842 | 17.79038 | 0.8173951
105 | 0.7937778 | 1.016088 | 17.51877 | 0.8065485
106 | 0.7953846 | 1.008212 | 17.38296 | 0.8019162
107 | 0.7969915 | 1.000335 | 17.24716 | 0.7972586
108 | 0.7985983 | 0.9924585 | 17.11135 | 0.7925757
109 | 0.7985983 | 0.9845819 | 16.97555 | 0.7862854
110 | 0.8002051 | 0.9767052 | 16.83975 | 0.7815645
111 | 0.801812 | 0.9688286 | 16.70394 | 0.7768183
112 | 0.8034188 | 0.9609519 | 16.56814 | 0.7720468
113 | 0.8050256 | 0.9530752 | 16.43233 | 0.76725
114 | 0.8066325 | 0.9451986 | 16.29653 | 0.7624279
115 | 0.8082393 | 0.9373219 | 16.16072 | 0.7575804
116 | 0.8082393 | 0.9294453 | 16.02492 | 0.7512142
117 | 0.8098462 | 0.9215686 | 15.88911 | 0.7463288
118 | 0.811453 | 0.913692 | 15.75331 | 0.7414181
119 | 0.8130598 | 0.913692 | 15.75331 | 0.7428862
120 | 0.8130598 | 0.9058153 | 15.61751 | 0.736482
121 | 0.8146667 | 0.8979387 | 15.4817 | 0.7315207
122 | 0.8146667 | 0.890062 | 15.3459 | 0.7251038
123 | 0.8162735 | 0.8821854 | 15.21009 | 0.7201045
124 | 0.8162735 | 0.8821854 | 15.21009 | 0.7201045
125 | 0.8178803 | 0.8743087 | 15.07429 | 0.7150799
126 | 0.8194872 | 0.866432 | 14.93848 | 0.71003
127 | 0.8194872 | 0.866432 | 14.93848 | 0.71003
128 | 0.830735 | 0.7246523 | 12.494 | 0.601994
129 | 0.8419829 | 0.6065024 | 10.45694 | 0.5106647
130 | 0.8532308 | 0.5119826 | 8.827286 | 0.4368393
131 | 0.861265 | 0.4253394 | 7.333437 | 0.3663299
132 | 0.8676923 | 0.3623261 | 6.247002 | 0.3143876
133 | 0.8741197 | 0.3071895 | 5.296371 | 0.2685204
134 | 0.8789402 | 0.252053 | 4.345741 | 0.2215395
135 | 0.8853675 | 0.2126697 | 3.666719 | 0.1882908
136 | 0.8885812 | 0.1811631 | 3.123501 | 0.1609781
137 | 0.8917949 | 0.1575331 | 2.716088 | 0.1404872
138 | 0.8950085 | 0.1260265 | 2.17287 | 0.1127948
139 | 0.8982222 | 0.1102732 | 1.901262 | 0.09904981
140 | 0.8998291 | 0.09451986 | 1.629653 | 0.08505172
141 | 0.9030427 | 0.07876655 | 1.358044 | 0.07112956
142 | 0.9046496 | 0.06301324 | 1.086435 | 0.0570049
143 | 0.9062564 | 0.05513658 | 0.9506308 | 0.04996788
144 | 0.9078632 | 0.04725993 | 0.8148264 | 0.04290555
145 | 0.9094701 | 0.03938327 | 0.679022 | 0.03581791
146 | 0.9110769 | 0.03150662 | 0.5432176 | 0.02870495
147 | 0.9110769 | 0.03150662 | 0.5432176 | 0.02870495
148 | 0.9126838 | 0.02362996 | 0.4074132 | 0.02156669
149 | 0.9142906 | 0.02362996 | 0.4074132 | 0.02160465
150 | 0.9142906 | 0.01575331 | 0.2716088 | 0.0144031
151 | 0.9158974 | 0.01575331 | 0.2716088 | 0.01442842
152 | 0.9158974 | 0.01575331 | 0.2716088 | 0.01442842
153 | 0.9158974 | 0.01575331 | 0.2716088 | 0.01442842
154 | 0.9175043 | 0.007876655 | 0.1358044 | 0.007226865
155 | 0.9175043 | 0.007876655 | 0.1358044 | 0.007226865
156 | 0.9175043 | 0.007876655 | 0.1358044 | 0.007226865
157 | 0.9191111 | 0.007876655 | 0.1358044 | 0.007239521
158 | 0.9191111 | 0.007876655 | 0.1358044 | 0.007239521
159 | 0.9191111 | 0.007876655 | 0.1358044 | 0.007239521
160 | 0.9207179 | 0.007876655 | 0.1358044 | 0.007252178
161 | 0.9191111 | 0.007876655 | 0.1358044 | 0.007239521
162 | 0.9207179 | 0 | 0 | 0
163 | 0.9207179 | 0 | 0 | 0
164 | 0.9207179 | 0 | 0 | 0
165 | 0.9207179 | 0 | 0 | 0
166 | 0.9207179 | 0 | 0 | 0
167 | 0.9223248 | 0 | 0 | 0
168 | 0.9223248 | 0 | 0 | 0
169 | 0.9223248 | 0 | 0 | 0
170 | 0.9223248 | 0 | 0 | 0
171 | 0.9223248 | 0 | 0 | 0
172 | 0.9223248 | 0 | 0 | 0
173 | 0.9239316 | 0 | 0 | 0
174 | 0.9239316 | 0 | 0 | 0
175 | 0.9239316 | 0 | 0 | 0
176 | 0.9239316 | 0 | 0 | 0
177 | 0.9239316 | 0 | 0 | 0
178 | 0.9239316 | 0 | 0 | 0
179 | 0.9239316 | 0 | 0 | 0
180 | 0.9239316 | 0 | 0 | 0
181 | 0.9239316 | 0 | 0 | 0
182 | 0.9239316 | 0 | 0 | 0
183 | 0.9255385 | 0 | 0 | 0
184 | 0.9255385 | 0 | 0 | 0
185 | 0.9255385 | 0 | 0 | 0
186 | 0.9255385 | 0 | 0 | 0
187 | 0.9255385 | 0 | 0 | 0
188 | 0.9255385 | 0 | 0 | 0
189 | 0.9255385 | 0 | 0 | 0
190 | 0.9255385 | 0 | 0 | 0
191 | 0.9255385 | 0 | 0 | 0
192 | 0.9255385 | 0 | 0 | 0
193 | 0.9255385 | 0 | 0 | 0
194 | 0.9255385 | 0 | 0 | 0
195 | 0.9255385 | 0 | 0 | 0
196 | 0.9255385 | 0 | 0 | 0
197 | 0.9255385 | 0 | 0 | 0
198 | 0.9255385 | 0 | 0 | 0
199 | 0.9255385 | 0.007876655 | 0.1358044 | 0.007290147
200 | 0.9271453 | 0 | 0 | 0
201 | 0.9271453 | 0 | 0 | 0
202 | 0.9255385 | 0 | 0 | 0
203 | 0.9271453 | 0 | 0 | 0
204 | 0.9271453 | 0 | 0 | 0
205 | 0.9271453 | 0 | 0 | 0
206 | 0.9271453 | 0 | 0 | 0
207 | 0.9271453 | 0 | 0 | 0
208 | 0.9271453 | 0 | 0 | 0
209 | 0.9271453 | 0 | 0 | 0
210 | 0.9271453 | 0 | 0 | 0
211 | 0.9271453 | 0 | 0 | 0
212 | 0.9271453 | 0 | 0 | 0
213 | 0.9271453 | 0 | 0 | 0
214 | 0.9271453 | 0 | 0 | 0
215 | 0.9271453 | 0 | 0 | 0
216 | 0.9271453 | 0 | 0 | 0
217 | 0.9287521 | 0 | 0 | 0
218 | 0.9271453 | 0 | 0 | 0
219 | 0.9271453 | 0 | 0 | 0
220 | 0.9271453 | 0 | 0 | 0
221 | 0.9271453 | 0 | 0 | 0
222 | 0.9271453 | 0 | 0 | 0
223 | 0.9287521 | 0 | 0 | 0
224 | 0.9271453 | 0 | 0 | 0
225 | 0.9287521 | 0 | 0 | 0
226 | 0.9271453 | 0 | 0 | 0
227 | 0.9287521 | 0 | 0 | 0
228 | 0.9271453 | 0 | 0 | 0
229 | 0.9287521 | 0 | 0 | 0
230 | 0.9287521 | 0 | 0 | 0
231 | 0.9287521 | 0 | 0 | 0
232 | 0.9287521 | 0 | 0 | 0
233 | 0.9287521 | 0 | 0 | 0
234 | 0.9287521 | 0 | 0 | 0
235 | 0.9287521 | 0 | 0 | 0
236 | 0.9287521 | 0 | 0 | 0
237 | 0.9287521 | 0 | 0 | 0
238 | 0.9287521 | 0 | 0 | 0
239 | 0.9287521 | 0 | 0 | 0
240 | 0.9287521 | 0 | 0 | 0
241 | 0.9287521 | 0 | 0 | 0
242 | 0.9287521 | 0 | 0 | 0
243 | 0.9287521 | 0 | 0 | 0
244 | 0.9287521 | 0 | 0 | 0
245 | 0.9287521 | 0 | 0 | 0
246 | 0.9287521 | 0 | 0 | 0
247 | 0.9287521 | 0 | 0 | 0
248 | 0.9287521 | 0 | 0 | 0
249 | 0.9287521 | 0 | 0 | 0
250 | 0.9287521 | 0 | 0 | 0
251 | 0.9287521 | 0 | 0 | 0
252 | 0.9287521 | 0 | 0 | 0
253 | 0.9287521 | 0 | 0 | 0
254 | 0.930359 | 0 | 0 | 0
255 | 0.9287521 | 0 | 0 | 0