## Summary
| 0 | 0 | 0 | 0 | 0 | 0 | 0 | 0 | 0 | 0 | 0 | 0
Time | 2023-10-21 15:09 | 2023-10-21 15:09 | 2023-10-21 15:09 | 2023-10-21 15:09 | 2023-10-21 15:09 | 2023-10-21 15:09 | 2023-10-21 15:09 | 2023-10-21 15:09 | 2023-10-21 15:09 | 2023-10-21 15:09 | 2023-10-21 15:09 | 2023-10-21 15:09
ID | X016_Payload2_FinalCurves | X016_Payload2_FinalCurves | X016_Payload2_FinalCurves | X016_Payload2_FinalCurves | X016_Payload2_FinalCurves | X016_Payload2_FinalCurves | X016_Payload2_FinalCurves | X016_Payload2_FinalCurves | X016_Payload2_FinalCurves | X016_Payload2_FinalCurves | X016_Payload2_FinalCurves | X016_Payload2_FinalCurves
Pixel | 0 | 1 | 2 | 3 | 4 | 5 | 0 | 1 | 2 | 3 | 4 | 5
Pixel Area | 0.058 | 0.058 | 0.058 | 0.058 | 0.058 | 0.058 | 0.058 | 0.058 | 0.058 | 0.058 | 0.058 | 0.058
Irradiance | 100 | 100 | 100 | 100 | 100 | 100 | 100 | 100 | 100 | 100 | 100 | 100
Panel Temperature | 0 | 0 | 0 | 0 | 0 | 0 | 0 | 0 | 0 | 0 | 0 | 0
Voc | 0.003213675 | 0.004820513 | 0.004820513 | 0.001606838 | 0.003213675 | 0.004820513 | 0.003213675 | 0.9817778 | 0.2651282 | 0.004820513 | 0.7487863 | 0.9978462
Isc | 0 | 0 | 0 | 0 | 0 | 0 | 1.693481 | 1.669851 | 0 | 0 | 1.677728 | 1.701357
Vmp | 0.8435897 | 0.8419829 | 0.004820513 | 0.001606838 | 0.8355556 | 0.8419829 | 0.861265 | 0.8548376 | 0.2651282 | 0.004820513 | 0.8435897 | 0.8548376
Imp | 1.528071 | 1.520194 | 0.3150662 | 0 | 1.512318 | 1.520194 | 1.559578 | 1.567454 | 0 | 0 | 1.543824 | 1.567454
Pmp | 1.289065 | 1.279978 | 0.001518781 | 0 | 1.263625 | 1.279978 | 1.34321 | 1.339919 | 0 | 0 | 1.302354 | 1.339919
FF | 12890650.7 | 12799777.0 | 15187.81 | 0 | 12636255.0 | 12799777.0 | 246.8048 | 0.8173115 | 0 | 0 | 1.036692 | 0.7892586
Eff | 0.2222526 | 0.2206858 | 0.0002618587 | 0 | 0.2178665 | 0.2206858 | 0.2315879 | 0.2310205 | 0 | 0 | 0.2245439 | 0.2310205
Dir | Reverse | Reverse | Reverse | Reverse | Reverse | Reverse | Forward | Forward | Forward | Forward | Forward | Forward