## Summary
0
Time | 2023-10-21 15:09
ID | X016_Payload2_FinalCurves
Pixel | 0
Pixel Area | 0.058
Irradiance | 100
Panel Temperature | 0
Voc | 0.003213675
Isc | 1.693481
Vmp | 0.861265
Imp | 1.559578
Pmp | 1.34321
FF | 246.8048
Eff | 0.2315879
Dir | Forward

## Data
| Voltage | Current | Current Density | Power
0 | 0.003213675 | 1.685604 | 29.06214 | 0.005416984
1 | 0.1462222 | 1.417798 | 24.44479 | 0.2073136
2 | 0.2731624 | 1.189375 | 20.50646 | 0.3248925
3 | 0.3727863 | 1.008212 | 17.38296 | 0.3758476
4 | 0.454735 | 0.8585554 | 14.80268 | 0.3904152
5 | 0.5254359 | 0.7246523 | 12.494 | 0.3807583
6 | 0.5848889 | 0.6143791 | 10.59274 | 0.3593435
7 | 0.6363077 | 0.5198592 | 8.96309 | 0.3307904
8 | 0.6812991 | 0.4410927 | 7.605046 | 0.3005161
9 | 0.7214701 | 0.3780794 | 6.518611 | 0.272773
10 | 0.7552137 | 0.3229429 | 5.56798 | 0.2438909
11 | 0.7857436 | 0.2678063 | 4.617349 | 0.2104271
12 | 0.8130598 | 0.228423 | 3.938327 | 0.1857216
13 | 0.8355556 | 0.1969164 | 3.39511 | 0.1645346
14 | 0.8564444 | 0.1654098 | 2.851892 | 0.1416643
15 | 0.8757265 | 0.1417798 | 2.444479 | 0.1241603
16 | 0.890188 | 0.1181498 | 2.037066 | 0.1051756
17 | 0.9046496 | 0.1023965 | 1.765457 | 0.09263296
18 | 0.9175043 | 0.0866432 | 1.493848 | 0.07949551
19 | 0.9287521 | 0.07088989 | 1.22224 | 0.06583914
20 | 0.9383932 | 0.06301324 | 1.086435 | 0.05913119
21 | 0.9480342 | 0.05513658 | 0.9506308 | 0.05227137
22 | 0.9544615 | 0.04725993 | 0.8148264 | 0.04510779
23 | 0.9608889 | 0.03938327 | 0.679022 | 0.03784295
24 | 0.9673162 | 0.03150662 | 0.5432176 | 0.03047686
25 | 0.9721368 | 0.03150662 | 0.5432176 | 0.03062874
26 | 0.9769573 | 0.02362996 | 0.4074132 | 0.02308547
27 | 0.9817778 | 0.02362996 | 0.4074132 | 0.02319937
28 | 0.9849915 | 0.01575331 | 0.2716088 | 0.01551688
29 | 0.9882051 | 0.01575331 | 0.2716088 | 0.0155675
30 | 0.9914188 | 0.01575331 | 0.2716088 | 0.01561813
31 | 0.9946325 | 0.01575331 | 0.2716088 | 0.01566875
32 | 0.9962393 | 0.007876655 | 0.1358044 | 0.007847033
33 | 0.9978462 | 0.007876655 | 0.1358044 | 0.00785969
34 | 1.00106 | 0.007876655 | 0.1358044 | 0.007885003
35 | 1.00106 | 0.007876655 | 0.1358044 | 0.007885003
36 | 1.004274 | 0.007876655 | 0.1358044 | 0.007910316
37 | 1.004274 | 0.007876655 | 0.1358044 | 0.007910316
38 | 1.00588 | 0 | 0 | 0
39 | 1.00588 | 0.007876655 | 0.1358044 | 0.007922972
40 | 1.007487 | 0.007876655 | 0.1358044 | 0.007935629
41 | 1.009094 | 0 | 0 | 0
42 | 1.009094 | 0 | 0 | 0
43 | 1.009094 | 0 | 0 | 0
44 | 1.010701 | 0 | 0 | 0
45 | 1.010701 | 0 | 0 | 0
46 | 1.010701 | 0 | 0 | 0
47 | 1.012308 | 0 | 0 | 0
48 | 1.012308 | 0 | 0 | 0
49 | 1.012308 | 0 | 0 | 0
50 | 1.013915 | 0 | 0 | 0
51 | 1.012308 | 0 | 0 | 0
52 | 1.013915 | 0 | 0 | 0
53 | 1.013915 | 0 | 0 | 0
54 | 1.013915 | 0 | 0 | 0
55 | 1.013915 | 0 | 0 | 0
56 | 1.015521 | 0 | 0 | 0
57 | 1.015521 | 0 | 0 | 0
58 | 1.015521 | 0 | 0 | 0
59 | 1.015521 | 0 | 0 | 0
60 | 1.015521 | 0 | 0 | 0
61 | 1.015521 | 0 | 0 | 0
62 | 1.015521 | 0 | 0 | 0
63 | 1.015521 | 0 | 0 | 0
64 | 1.015521 | 0 | 0 | 0
65 | 1.015521 | 0 | 0 | 0
66 | 1.015521 | 0 | 0 | 0
67 | 1.017128 | 0 | 0 | 0
68 | 1.017128 | 0 | 0 | 0
69 | 1.017128 | 0 | 0 | 0
70 | 1.017128 | 0 | 0 | 0
71 | 1.017128 | 0 | 0 | 0
72 | 1.017128 | 0 | 0 | 0
73 | 1.017128 | 0 | 0 | 0
74 | 1.017128 | 0 | 0 | 0
75 | 1.017128 | 0 | 0 | 0
76 | 1.017128 | 0 | 0 | 0
77 | 1.017128 | 0 | 0 | 0
78 | 1.017128 | 0 | 0 | 0
79 | 1.017128 | 0 | 0 | 0
80 | 1.017128 | 0 | 0 | 0
81 | 1.017128 | 0 | 0 | 0
82 | 1.017128 | 0 | 0 | 0
83 | 1.017128 | 0 | 0 | 0
84 | 1.017128 | 0 | 0 | 0
85 | 1.018735 | 0 | 0 | 0
86 | 1.017128 | 0 | 0 | 0
87 | 1.017128 | 0 | 0 | 0
88 | 1.017128 | 0 | 0 | 0
89 | 1.017128 | 0 | 0 | 0
90 | 1.018735 | 0 | 0 | 0
91 | 1.017128 | 0 | 0 | 0
92 | 1.018735 | 0 | 0 | 0
93 | 1.018735 | 0 | 0 | 0
94 | 1.017128 | 0 | 0 | 0
95 | 1.018735 | 0 | 0 | 0
96 | 1.018735 | 0 | 0 | 0
97 | 1.018735 | 0 | 0 | 0
98 | 1.018735 | 0 | 0 | 0
99 | 1.018735 | 0 | 0 | 0
100 | 1.018735 | 0 | 0 | 0
101 | 1.018735 | 0 | 0 | 0
102 | 1.018735 | 0 | 0 | 0
103 | 1.018735 | 0 | 0 | 0
104 | 1.018735 | 0 | 0 | 0
105 | 1.018735 | 0 | 0 | 0
106 | 1.018735 | 0 | 0 | 0
107 | 1.018735 | 0 | 0 | 0
108 | 1.018735 | 0 | 0 | 0
109 | 1.018735 | 0 | 0 | 0
110 | 1.017128 | 0 | 0 | 0
111 | 1.018735 | 0 | 0 | 0
112 | 1.018735 | 0 | 0 | 0
113 | 1.018735 | 0 | 0 | 0
114 | 1.018735 | 0 | 0 | 0
115 | 1.018735 | 0 | 0 | 0
116 | 1.018735 | 0 | 0 | 0
117 | 1.018735 | 0 | 0 | 0
118 | 1.018735 | 0 | 0 | 0
119 | 1.018735 | 0 | 0 | 0
120 | 1.018735 | 0 | 0 | 0
121 | 1.018735 | 0 | 0 | 0
122 | 1.018735 | 0 | 0 | 0
123 | 1.018735 | 0 | 0 | 0
124 | 1.018735 | 0 | 0 | 0
125 | 1.018735 | 0 | 0 | 0
126 | 1.018735 | 0 | 0 | 0
127 | 1.018735 | 0 | 0 | 0
128 | 1.018735 | 0 | 0 | 0
129 | 1.010701 | 0.1654098 | 2.851892 | 0.1671798
130 | 1.002667 | 0.3071895 | 5.296371 | 0.3080087
131 | 0.9978462 | 0.4253394 | 7.333437 | 0.4244233
132 | 0.9914188 | 0.5198592 | 8.96309 | 0.5153982
133 | 0.9865983 | 0.5986258 | 10.32113 | 0.5906032
134 | 0.9817778 | 0.661639 | 11.40757 | 0.6495825
135 | 0.9785641 | 0.7167756 | 12.3582 | 0.7014109
136 | 0.9753504 | 0.7640355 | 13.17303 | 0.7452024
137 | 0.9721368 | 0.7955421 | 13.71624 | 0.7733758
138 | 0.9705299 | 0.8349254 | 14.39527 | 0.8103201
139 | 0.9673162 | 0.8585554 | 14.80268 | 0.8304946
140 | 0.9641026 | 0.890062 | 15.3459 | 0.8581111
141 | 0.9641026 | 0.9058153 | 15.61751 | 0.8732989
142 | 0.9624957 | 0.9294453 | 16.02492 | 0.8945871
143 | 0.9608889 | 0.9451986 | 16.29653 | 0.9082308
144 | 0.9576752 | 0.9609519 | 16.56814 | 0.9202798
145 | 0.9576752 | 0.9845819 | 16.97555 | 0.9429096
146 | 0.9560684 | 1.000335 | 17.24716 | 0.9563888
147 | 0.9544615 | 1.016088 | 17.51877 | 0.9698174
148 | 0.9528547 | 1.031842 | 17.79038 | 0.9831953
149 | 0.9528547 | 1.039718 | 17.92618 | 0.9907006
150 | 0.9512479 | 1.047595 | 18.06198 | 0.9965226
151 | 0.949641 | 1.063348 | 18.33359 | 1.009799
152 | 0.9480342 | 1.071225 | 18.4694 | 1.015558
153 | 0.9480342 | 1.086978 | 18.74101 | 1.030493
154 | 0.9464274 | 1.094855 | 18.87681 | 1.036201
155 | 0.9464274 | 1.110608 | 19.14842 | 1.05111
156 | 0.9448205 | 1.118485 | 19.28422 | 1.056768
157 | 0.9432137 | 1.126362 | 19.42003 | 1.0624
158 | 0.9432137 | 1.134238 | 19.55583 | 1.069829
159 | 0.9416068 | 1.142115 | 19.69164 | 1.075423
160 | 0.9416068 | 1.149992 | 19.82744 | 1.08284
161 | 0.9383932 | 1.165745 | 20.09905 | 1.093927
162 | 0.9367863 | 1.189375 | 20.50646 | 1.11419
163 | 0.9351795 | 1.205128 | 20.77807 | 1.127011
164 | 0.9335726 | 1.220882 | 21.04968 | 1.139782
165 | 0.930359 | 1.236635 | 21.32129 | 1.150514
166 | 0.930359 | 1.252388 | 21.5929 | 1.165171
167 | 0.9287521 | 1.268141 | 21.86451 | 1.177789
168 | 0.9255385 | 1.276018 | 22.00031 | 1.181004
169 | 0.9239316 | 1.291771 | 22.27192 | 1.193508
170 | 0.9223248 | 1.299648 | 22.40773 | 1.198698
171 | 0.9207179 | 1.307525 | 22.54353 | 1.203861
172 | 0.9191111 | 1.323278 | 22.81514 | 1.21624
173 | 0.9175043 | 1.339031 | 23.08675 | 1.228567
174 | 0.9158974 | 1.346908 | 23.22255 | 1.23363
175 | 0.9126838 | 1.354785 | 23.35836 | 1.23649
176 | 0.9126838 | 1.370538 | 23.62996 | 1.250868
177 | 0.9094701 | 1.386291 | 23.90157 | 1.26079
178 | 0.9062564 | 1.409921 | 24.30899 | 1.27775
179 | 0.9030427 | 1.417798 | 24.44479 | 1.280332
180 | 0.8998291 | 1.433551 | 24.7164 | 1.289951
181 | 0.8966154 | 1.449305 | 24.98801 | 1.299469
182 | 0.8934017 | 1.457181 | 25.12381 | 1.301848
183 | 0.8917949 | 1.472934 | 25.39542 | 1.313555
184 | 0.8885812 | 1.480811 | 25.53123 | 1.315821
185 | 0.8837607 | 1.496564 | 25.80284 | 1.322605
186 | 0.880547 | 1.504441 | 25.93864 | 1.324731
187 | 0.8773333 | 1.520194 | 26.21025 | 1.333717
188 | 0.8725128 | 1.528071 | 26.34605 | 1.333262
189 | 0.8692991 | 1.543824 | 26.61766 | 1.342045
190 | 0.8644786 | 1.551701 | 26.75347 | 1.341412
191 | 0.861265 | 1.559578 | 26.88927 | 1.34321
192 | 0.8564444 | 1.567454 | 27.02507 | 1.342438
193 | 0.8468034 | 1.583208 | 27.29668 | 1.340666
194 | 0.8387692 | 1.598961 | 27.56829 | 1.341159
195 | 0.8291282 | 1.606838 | 27.7041 | 1.332274
196 | 0.8194872 | 1.614714 | 27.8399 | 1.323238
197 | 0.811453 | 1.622591 | 27.97571 | 1.316656
198 | 0.8034188 | 1.622591 | 27.97571 | 1.30362
199 | 0.7953846 | 1.630468 | 28.11151 | 1.296849
200 | 0.7873504 | 1.638344 | 28.24731 | 1.289951
201 | 0.7777094 | 1.646221 | 28.38312 | 1.280281
202 | 0.7680684 | 1.646221 | 28.38312 | 1.26441
203 | 0.7584274 | 1.654098 | 28.51892 | 1.254513
204 | 0.7487863 | 1.654098 | 28.51892 | 1.238566
205 | 0.7407521 | 1.661974 | 28.65473 | 1.231111
206 | 0.7311111 | 1.661974 | 28.65473 | 1.215088
207 | 0.7214701 | 1.661974 | 28.65473 | 1.199065
208 | 0.7134359 | 1.661974 | 28.65473 | 1.185712
209 | 0.6973675 | 1.669851 | 28.79053 | 1.1645
210 | 0.6845128 | 1.669851 | 28.79053 | 1.143034
211 | 0.6700513 | 1.669851 | 28.79053 | 1.118886
212 | 0.6571966 | 1.677728 | 28.92634 | 1.102597
213 | 0.6459487 | 1.669851 | 28.79053 | 1.078638
214 | 0.6347009 | 1.677728 | 28.92634 | 1.064855
215 | 0.623453 | 1.677728 | 28.92634 | 1.045984
216 | 0.6122051 | 1.677728 | 28.92634 | 1.027113
217 | 0.6009573 | 1.677728 | 28.92634 | 1.008243
218 | 0.5897094 | 1.677728 | 28.92634 | 0.9893717
219 | 0.5768547 | 1.677728 | 28.92634 | 0.967805
220 | 0.5672137 | 1.685604 | 29.06214 | 0.9560977
221 | 0.5559658 | 1.685604 | 29.06214 | 0.9371383
222 | 0.5463248 | 1.685604 | 29.06214 | 0.9208873
223 | 0.5350769 | 1.677728 | 28.92634 | 0.8977133
224 | 0.5254359 | 1.685604 | 29.06214 | 0.8856769
225 | 0.5029402 | 1.685604 | 29.06214 | 0.847758
226 | 0.4804444 | 1.685604 | 29.06214 | 0.8098392
227 | 0.4611624 | 1.685604 | 29.06214 | 0.7773372
228 | 0.4434872 | 1.685604 | 29.06214 | 0.7475438
229 | 0.4274188 | 1.685604 | 29.06214 | 0.7204589
230 | 0.4129573 | 1.685604 | 29.06214 | 0.6960825
231 | 0.3984957 | 1.685604 | 29.06214 | 0.6717061
232 | 0.3840342 | 1.685604 | 29.06214 | 0.6473296
233 | 0.3695726 | 1.685604 | 29.06214 | 0.6229532
234 | 0.3551111 | 1.685604 | 29.06214 | 0.5985768
235 | 0.3422564 | 1.685604 | 29.06214 | 0.5769088
236 | 0.3277949 | 1.685604 | 29.06214 | 0.5525324
237 | 0.316547 | 1.685604 | 29.06214 | 0.533573
238 | 0.3052991 | 1.685604 | 29.06214 | 0.5146135
239 | 0.2940513 | 1.685604 | 29.06214 | 0.4956541
240 | 0.2828034 | 1.685604 | 29.06214 | 0.4766946
241 | 0.2651282 | 1.685604 | 29.06214 | 0.4469012
242 | 0.2490598 | 1.685604 | 29.06214 | 0.4198163
243 | 0.2329915 | 1.685604 | 29.06214 | 0.3927314
244 | 0.2185299 | 1.685604 | 29.06214 | 0.3683549
245 | 0.2056752 | 1.685604 | 29.06214 | 0.346687
246 | 0.1928205 | 1.685604 | 29.06214 | 0.3250191
247 | 0.1799658 | 1.685604 | 29.06214 | 0.3033511
248 | 0.1687179 | 1.693481 | 29.19795 | 0.2857206
249 | 0.1542564 | 1.693481 | 29.19795 | 0.2612303
250 | 0.1414017 | 1.685604 | 29.06214 | 0.2383473
251 | 0.128547 | 1.693481 | 29.19795 | 0.2176919
252 | 0.1172991 | 1.685604 | 29.06214 | 0.1977199
253 | 0.1060513 | 1.693481 | 29.19795 | 0.1795958
254 | 0.09319658 | 1.693481 | 29.19795 | 0.1578266
255 | 0.08355556 | 1.693481 | 29.19795 | 0.1414997