## Summary
0
Time | 2023-10-21 15:09
ID | X016_Payload2_FinalCurves
Pixel | 1
Pixel Area | 0.058
Irradiance | 100
Panel Temperature | 0
Voc | 0.004820513
Isc | 0
Vmp | 0.8419829
Imp | 1.520194
Pmp | 1.279978
FF | 12799777.0
Eff | 0.2206858
Dir | Reverse

## Data
| Voltage | Current | Current Density | Power
0 | 0.004820513 | 1.669851 | 28.79053 | 0.008049537
1 | 0.00642735 | 1.669851 | 28.79053 | 0.01073272
2 | 0.008034188 | 1.669851 | 28.79053 | 0.0134159
3 | 0.01124786 | 1.669851 | 28.79053 | 0.01878225
4 | 0.01446154 | 1.669851 | 28.79053 | 0.02414861
5 | 0.01928205 | 1.661974 | 28.65473 | 0.03204627
6 | 0.0257094 | 1.669851 | 28.79053 | 0.04293087
7 | 0.03052991 | 1.661974 | 28.65473 | 0.05073993
8 | 0.04017094 | 1.669851 | 28.79053 | 0.06707948
9 | 0.04820513 | 1.669851 | 28.79053 | 0.08049537
10 | 0.05784615 | 1.669851 | 28.79053 | 0.09659445
11 | 0.06588034 | 1.669851 | 28.79053 | 0.1100103
12 | 0.07552137 | 1.661974 | 28.65473 | 0.1255146
13 | 0.08355556 | 1.661974 | 28.65473 | 0.1388672
14 | 0.09158974 | 1.661974 | 28.65473 | 0.1522198
15 | 0.09962393 | 1.661974 | 28.65473 | 0.1655724
16 | 0.1156923 | 1.661974 | 28.65473 | 0.1922776
17 | 0.1301538 | 1.661974 | 28.65473 | 0.2163123
18 | 0.1430085 | 1.661974 | 28.65473 | 0.2376765
19 | 0.1558632 | 1.661974 | 28.65473 | 0.2590407
20 | 0.1687179 | 1.661974 | 28.65473 | 0.2804049
21 | 0.1799658 | 1.661974 | 28.65473 | 0.2990985
22 | 0.1896068 | 1.661974 | 28.65473 | 0.3151217
23 | 0.2008547 | 1.661974 | 28.65473 | 0.3338153
24 | 0.2121026 | 1.661974 | 28.65473 | 0.352509
25 | 0.2233504 | 1.661974 | 28.65473 | 0.3712026
26 | 0.2362051 | 1.661974 | 28.65473 | 0.3925668
27 | 0.2458462 | 1.661974 | 28.65473 | 0.40859
28 | 0.257094 | 1.661974 | 28.65473 | 0.4272836
29 | 0.2651282 | 1.661974 | 28.65473 | 0.4406362
30 | 0.2747692 | 1.661974 | 28.65473 | 0.4566594
31 | 0.2844103 | 1.661974 | 28.65473 | 0.4726825
32 | 0.306906 | 1.661974 | 28.65473 | 0.5100698
33 | 0.3277949 | 1.661974 | 28.65473 | 0.5447866
34 | 0.3470769 | 1.661974 | 28.65473 | 0.5768329
35 | 0.3647521 | 1.661974 | 28.65473 | 0.6062086
36 | 0.3808205 | 1.661974 | 28.65473 | 0.6329139
37 | 0.3952821 | 1.661974 | 28.65473 | 0.6569486
38 | 0.4081368 | 1.661974 | 28.65473 | 0.6783127
39 | 0.4209915 | 1.654098 | 28.51892 | 0.6963609
40 | 0.435453 | 1.661974 | 28.65473 | 0.7237116
41 | 0.4499145 | 1.661974 | 28.65473 | 0.7477463
42 | 0.4627692 | 1.661974 | 28.65473 | 0.7691105
43 | 0.4740171 | 1.661974 | 28.65473 | 0.7878042
44 | 0.4868718 | 1.661974 | 28.65473 | 0.8091684
45 | 0.4965128 | 1.654098 | 28.51892 | 0.8212806
46 | 0.5077607 | 1.661974 | 28.65473 | 0.8438852
47 | 0.5190085 | 1.661974 | 28.65473 | 0.8625788
48 | 0.5350769 | 1.654098 | 28.51892 | 0.8850694
49 | 0.5495385 | 1.654098 | 28.51892 | 0.9089902
50 | 0.564 | 1.654098 | 28.51892 | 0.932911
51 | 0.5768547 | 1.654098 | 28.51892 | 0.9541739
52 | 0.5897094 | 1.654098 | 28.51892 | 0.9754369
53 | 0.6009573 | 1.646221 | 28.38312 | 0.9893084
54 | 0.6105983 | 1.654098 | 28.51892 | 1.009989
55 | 0.6218462 | 1.654098 | 28.51892 | 1.028594
56 | 0.6347009 | 1.654098 | 28.51892 | 1.049857
57 | 0.6459487 | 1.646221 | 28.38312 | 1.063374
58 | 0.6571966 | 1.646221 | 28.38312 | 1.081891
59 | 0.6668376 | 1.638344 | 28.24731 | 1.09251
60 | 0.6780855 | 1.638344 | 28.24731 | 1.110937
61 | 0.6877265 | 1.638344 | 28.24731 | 1.126733
62 | 0.6973675 | 1.638344 | 28.24731 | 1.142528
63 | 0.7054017 | 1.630468 | 28.11151 | 1.150135
64 | 0.7198632 | 1.630468 | 28.11151 | 1.173714
65 | 0.7311111 | 1.622591 | 27.97571 | 1.186294
66 | 0.742359 | 1.614714 | 27.8399 | 1.198698
67 | 0.7536068 | 1.606838 | 27.7041 | 1.210924
68 | 0.7632479 | 1.598961 | 27.56829 | 1.220404
69 | 0.7728889 | 1.591084 | 27.43249 | 1.229731
70 | 0.7809231 | 1.591084 | 27.43249 | 1.242514
71 | 0.7889573 | 1.583208 | 27.29668 | 1.249083
72 | 0.7985983 | 1.575331 | 27.16088 | 1.258057
73 | 0.8050256 | 1.567454 | 27.02507 | 1.261841
74 | 0.8130598 | 1.559578 | 26.88927 | 1.26803
75 | 0.8194872 | 1.551701 | 26.75347 | 1.271599
76 | 0.8259145 | 1.543824 | 26.61766 | 1.275067
77 | 0.830735 | 1.535948 | 26.48186 | 1.275966
78 | 0.8371624 | 1.528071 | 26.34605 | 1.279244
79 | 0.8419829 | 1.520194 | 26.21025 | 1.279978
80 | 0.8484103 | 1.504441 | 25.93864 | 1.276383
81 | 0.8548376 | 1.488688 | 25.66703 | 1.272586
82 | 0.8596581 | 1.472934 | 25.39542 | 1.26622
83 | 0.8660855 | 1.465058 | 25.25962 | 1.268865
84 | 0.8692991 | 1.449305 | 24.98801 | 1.259879
85 | 0.8741197 | 1.441428 | 24.8522 | 1.25998
86 | 0.8773333 | 1.433551 | 24.7164 | 1.257702
87 | 0.8821538 | 1.417798 | 24.44479 | 1.250716
88 | 0.8853675 | 1.409921 | 24.30899 | 1.248298
89 | 0.8885812 | 1.394168 | 24.03738 | 1.238831
90 | 0.8917949 | 1.386291 | 23.90157 | 1.236287
91 | 0.8950085 | 1.378415 | 23.76577 | 1.233693
92 | 0.8982222 | 1.370538 | 23.62996 | 1.231048
93 | 0.9014359 | 1.354785 | 23.35836 | 1.221252
94 | 0.9030427 | 1.346908 | 23.22255 | 1.216315
95 | 0.9046496 | 1.339031 | 23.08675 | 1.211354
96 | 0.9094701 | 1.315401 | 22.67933 | 1.196318
97 | 0.9110769 | 1.291771 | 22.27192 | 1.176903
98 | 0.9158974 | 1.283895 | 22.13612 | 1.175916
99 | 0.9175043 | 1.268141 | 21.86451 | 1.163525
100 | 0.9207179 | 1.252388 | 21.5929 | 1.153096
101 | 0.9223248 | 1.236635 | 21.32129 | 1.140579
102 | 0.9239316 | 1.228758 | 21.18549 | 1.135289
103 | 0.9271453 | 1.213005 | 20.91388 | 1.124632
104 | 0.9287521 | 1.205128 | 20.77807 | 1.119265
105 | 0.930359 | 1.189375 | 20.50646 | 1.106546
106 | 0.9319658 | 1.181498 | 20.37066 | 1.101116
107 | 0.9335726 | 1.173622 | 20.23485 | 1.095661
108 | 0.9351795 | 1.165745 | 20.09905 | 1.090181
109 | 0.9367863 | 1.149992 | 19.82744 | 1.077296
110 | 0.9367863 | 1.149992 | 19.82744 | 1.077296
111 | 0.9383932 | 1.134238 | 19.55583 | 1.064361
112 | 0.94 | 1.126362 | 19.42003 | 1.05878
113 | 0.9416068 | 1.118485 | 19.28422 | 1.053173
114 | 0.9432137 | 1.110608 | 19.14842 | 1.047541
115 | 0.9448205 | 1.094855 | 18.87681 | 1.034441
116 | 0.9464274 | 1.086978 | 18.74101 | 1.028746
117 | 0.9464274 | 1.079102 | 18.6052 | 1.021291
118 | 0.9480342 | 1.071225 | 18.4694 | 1.015558
119 | 0.9480342 | 1.063348 | 18.33359 | 1.008091
120 | 0.949641 | 1.055472 | 18.19779 | 1.002319
121 | 0.9512479 | 1.047595 | 18.06198 | 0.9965226
122 | 0.9512479 | 1.039718 | 17.92618 | 0.98903
123 | 0.9528547 | 1.031842 | 17.79038 | 0.9831953
124 | 0.9528547 | 1.023965 | 17.65457 | 0.97569
125 | 0.9544615 | 1.023965 | 17.65457 | 0.9773353
126 | 0.9544615 | 1.016088 | 17.51877 | 0.9698174
127 | 0.9560684 | 1.008212 | 17.38296 | 0.9639194
128 | 0.9641026 | 0.8428021 | 14.53107 | 0.8125476
129 | 0.9705299 | 0.7167756 | 12.3582 | 0.6956522
130 | 0.9785641 | 0.6065024 | 10.45694 | 0.5935015
131 | 0.9833846 | 0.5041059 | 8.691481 | 0.49573
132 | 0.9882051 | 0.433216 | 7.469242 | 0.4281063
133 | 0.9930256 | 0.3623261 | 6.247002 | 0.3597991
134 | 0.9962393 | 0.3150662 | 5.432176 | 0.3138813
135 | 0.999453 | 0.2678063 | 4.617349 | 0.2676598
136 | 1.00106 | 0.228423 | 3.938327 | 0.2286651
137 | 1.004274 | 0.1890397 | 3.259305 | 0.1898476
138 | 1.007487 | 0.1654098 | 2.851892 | 0.1666482
139 | 1.009094 | 0.1339031 | 2.308675 | 0.1351209
140 | 1.010701 | 0.1181498 | 2.037066 | 0.1194141
141 | 1.012308 | 0.09451986 | 1.629653 | 0.09568318
142 | 1.012308 | 0.0866432 | 1.493848 | 0.08770958
143 | 1.013915 | 0.07088989 | 1.22224 | 0.07187629
144 | 1.013915 | 0.06301324 | 1.086435 | 0.06389004
145 | 1.015521 | 0.05513658 | 0.9506308 | 0.05599238
146 | 1.017128 | 0.04725993 | 0.8148264 | 0.04806941
147 | 1.017128 | 0.03938327 | 0.679022 | 0.04005784
148 | 1.018735 | 0.03150662 | 0.5432176 | 0.0320969
149 | 1.018735 | 0.03150662 | 0.5432176 | 0.0320969
150 | 1.018735 | 0.02362996 | 0.4074132 | 0.02407267
151 | 1.018735 | 0.02362996 | 0.4074132 | 0.02407267
152 | 1.018735 | 0.01575331 | 0.2716088 | 0.01604845
153 | 1.020342 | 0.01575331 | 0.2716088 | 0.01607376
154 | 1.020342 | 0.007876655 | 0.1358044 | 0.008036881
155 | 1.020342 | 0.01575331 | 0.2716088 | 0.01607376
156 | 1.020342 | 0.007876655 | 0.1358044 | 0.008036881
157 | 1.020342 | 0.007876655 | 0.1358044 | 0.008036881
158 | 1.020342 | 0.007876655 | 0.1358044 | 0.008036881
159 | 1.020342 | 0.007876655 | 0.1358044 | 0.008036881
160 | 1.021949 | 0.007876655 | 0.1358044 | 0.008049537
161 | 1.021949 | 0.007876655 | 0.1358044 | 0.008049537
162 | 1.021949 | 0 | 0 | 0
163 | 1.021949 | 0.007876655 | 0.1358044 | 0.008049537
164 | 1.021949 | 0.007876655 | 0.1358044 | 0.008049537
165 | 1.021949 | 0 | 0 | 0
166 | 1.021949 | 0.007876655 | 0.1358044 | 0.008049537
167 | 1.021949 | 0 | 0 | 0
168 | 1.021949 | 0.007876655 | 0.1358044 | 0.008049537
169 | 1.021949 | 0 | 0 | 0
170 | 1.021949 | 0 | 0 | 0
171 | 1.021949 | 0 | 0 | 0
172 | 1.021949 | 0 | 0 | 0
173 | 1.021949 | 0 | 0 | 0
174 | 1.021949 | 0 | 0 | 0
175 | 1.023556 | 0 | 0 | 0
176 | 1.023556 | 0 | 0 | 0
177 | 1.023556 | 0 | 0 | 0
178 | 1.023556 | 0 | 0 | 0
179 | 1.023556 | 0 | 0 | 0
180 | 1.023556 | 0 | 0 | 0
181 | 1.023556 | 0 | 0 | 0
182 | 1.023556 | 0 | 0 | 0
183 | 1.023556 | 0.007876655 | 0.1358044 | 0.008062194
184 | 1.023556 | 0 | 0 | 0
185 | 1.023556 | 0 | 0 | 0
186 | 1.023556 | 0 | 0 | 0
187 | 1.023556 | 0 | 0 | 0
188 | 1.023556 | 0 | 0 | 0
189 | 1.023556 | 0 | 0 | 0
190 | 1.023556 | 0 | 0 | 0
191 | 1.023556 | 0 | 0 | 0
192 | 1.023556 | 0 | 0 | 0
193 | 1.023556 | 0 | 0 | 0
194 | 1.023556 | 0 | 0 | 0
195 | 1.023556 | 0 | 0 | 0
196 | 1.023556 | 0 | 0 | 0
197 | 1.023556 | 0 | 0 | 0
198 | 1.023556 | 0 | 0 | 0
199 | 1.023556 | 0 | 0 | 0
200 | 1.023556 | 0 | 0 | 0
201 | 1.023556 | 0 | 0 | 0
202 | 1.023556 | 0 | 0 | 0
203 | 1.023556 | 0 | 0 | 0
204 | 1.023556 | 0 | 0 | 0
205 | 1.023556 | 0 | 0 | 0
206 | 1.023556 | 0 | 0 | 0
207 | 1.023556 | 0 | 0 | 0
208 | 1.023556 | 0 | 0 | 0
209 | 1.025162 | 0 | 0 | 0
210 | 1.023556 | 0 | 0 | 0
211 | 1.025162 | 0 | 0 | 0
212 | 1.025162 | 0 | 0 | 0
213 | 1.025162 | 0 | 0 | 0
214 | 1.023556 | 0 | 0 | 0
215 | 1.025162 | 0 | 0 | 0
216 | 1.023556 | 0 | 0 | 0
217 | 1.023556 | 0 | 0 | 0
218 | 1.025162 | 0 | 0 | 0
219 | 1.023556 | 0 | 0 | 0
220 | 1.023556 | 0 | 0 | 0
221 | 1.023556 | 0 | 0 | 0
222 | 1.023556 | 0 | 0 | 0
223 | 1.025162 | 0 | 0 | 0
224 | 1.025162 | 0 | 0 | 0
225 | 1.025162 | 0 | 0 | 0
226 | 1.023556 | 0 | 0 | 0
227 | 1.023556 | 0 | 0 | 0
228 | 1.025162 | 0 | 0 | 0
229 | 1.023556 | 0 | 0 | 0
230 | 1.025162 | 0 | 0 | 0
231 | 1.025162 | 0 | 0 | 0
232 | 1.025162 | 0 | 0 | 0
233 | 1.025162 | 0 | 0 | 0
234 | 1.025162 | 0 | 0 | 0
235 | 1.025162 | 0 | 0 | 0
236 | 1.023556 | 0 | 0 | 0
237 | 1.025162 | 0 | 0 | 0
238 | 1.025162 | 0 | 0 | 0
239 | 1.025162 | 0 | 0 | 0
240 | 1.025162 | 0 | 0 | 0
241 | 1.023556 | 0 | 0 | 0
242 | 1.025162 | 0 | 0 | 0
243 | 1.025162 | 0 | 0 | 0
244 | 1.025162 | 0 | 0 | 0
245 | 1.025162 | 0 | 0 | 0
246 | 1.025162 | 0 | 0 | 0
247 | 1.025162 | 0 | 0 | 0
248 | 1.025162 | 0 | 0 | 0
249 | 1.023556 | 0 | 0 | 0
250 | 1.025162 | 0 | 0 | 0
251 | 1.025162 | 0 | 0 | 0
252 | 1.025162 | 0 | 0 | 0
253 | 1.023556 | 0 | 0 | 0
254 | 1.025162 | 0 | 0 | 0
255 | 1.025162 | 0 | 0 | 0