## Summary
| 0 | 0 | 0 | 0 | 0 | 0 | 0 | 0 | 0 | 0 | 0 | 0
Time | 2023-10-18 14:46 | 2023-10-18 14:47 | 2023-10-18 14:47 | 2023-10-18 14:47 | 2023-10-18 14:47 | 2023-10-18 14:47 | 2023-10-18 14:47 | 2023-10-18 14:47 | 2023-10-18 14:47 | 2023-10-18 14:47 | 2023-10-18 14:47 | 2023-10-18 14:47
ID | X018_Payload2 | X018_Payload2 | X018_Payload2 | X018_Payload2 | X018_Payload2 | X018_Payload2 | X018_Payload2 | X018_Payload2 | X018_Payload2 | X018_Payload2 | X018_Payload2 | X018_Payload2
Pixel | 0 | 1 | 2 | 3 | 4 | 5 | 0 | 1 | 2 | 3 | 4 | 5
Pixel Area | 0.058 | 0.058 | 0.058 | 0.058 | 0.058 | 0.058 | 0.058 | 0.058 | 0.058 | 0.058 | 0.058 | 0.058
Irradiance | 100 | 100 | 100 | 100 | 100 | 100 | 100 | 100 | 100 | 100 | 100 | 100
Panel Temperature | 0 | 0 | 0 | 0 | 0 | 0 | 0 | 0 | 0 | 0 | 0 | 0
Voc | 0.003213675 | 0.004820513 | 0.004820513 | 0.004820513 | 0.004820513 | 0.003213675 | 0.003213675 | 0.9624957 | 0.9592821 | 0.9705299 | 0.2297778 | 0.7728889
Isc | 0 | 0 | 0 | 0 | 0 | 0 | 1.598961 | 1.598961 | 1.583208 | 1.614714 | 0 | 1.638344
Vmp | 0.7375385 | 0.7712821 | 0.7359316 | 0.7487863 | 0.004820513 | 0.7825299 | 0.7809231 | 0.7841368 | 0.7680684 | 0.7680684 | 0.004820513 | 0.7889573
Imp | 1.417798 | 1.394168 | 1.339031 | 1.346908 | 0.2678063 | 1.409921 | 1.457181 | 1.465058 | 1.409921 | 1.441428 | 0.007876655 | 1.504441
Pmp | 1.04568 | 1.075297 | 0.9854355 | 1.008546 | 0.001290964 | 1.103306 | 1.137946 | 1.148806 | 1.082916 | 1.107115 | 3.796952e-05 | 1.18694
FF | 10456804.7 | 10752967.0 | 9854355.1 | 10085462.9 | 12909.64 | 11033055.4 | 221.4489 | 0.7464657 | 0.7130344 | 0.7064609 | 379.6952 | 0.93736
Eff | 0.1802897 | 0.185396 | 0.1699027 | 0.1738873 | 0.0002225799 | 0.1902251 | 0.1961977 | 0.1980699 | 0.1867096 | 0.1908819 | 6.546468e-06 | 0.2046448
Dir | Reverse | Reverse | Reverse | Reverse | Reverse | Reverse | Forward | Forward | Forward | Forward | Forward | Forward