## Summary
0
Time | 2023-10-18 14:47
ID | X018_Payload2
Pixel | 0
Pixel Area | 0.058
Irradiance | 100
Panel Temperature | 0
Voc | 0.003213675
Isc | 1.598961
Vmp | 0.7809231
Imp | 1.457181
Pmp | 1.137946
FF | 221.4489
Eff | 0.1961977
Dir | Forward

## Data
| Voltage | Current | Current Density | Power
0 | 0.003213675 | 1.598961 | 27.56829 | 0.005138541
1 | 0.1446154 | 1.339031 | 23.08675 | 0.1936445
2 | 0.2699487 | 1.118485 | 19.28422 | 0.3019336
3 | 0.3679658 | 0.9451986 | 16.29653 | 0.3478008
4 | 0.4499145 | 0.8034188 | 13.85205 | 0.3614698
5 | 0.5190085 | 0.6773923 | 11.67918 | 0.3515724
6 | 0.5784615 | 0.5749958 | 9.913721 | 0.332613
7 | 0.6266667 | 0.4883526 | 8.419873 | 0.3060343
8 | 0.6716581 | 0.4095861 | 7.061829 | 0.2751018
9 | 0.7102222 | 0.3465728 | 5.975393 | 0.2461437
10 | 0.742359 | 0.2914362 | 5.024763 | 0.2163503
11 | 0.7728889 | 0.252053 | 4.345741 | 0.1948089
12 | 0.7985983 | 0.204793 | 3.530914 | 0.1635474
13 | 0.821094 | 0.1811631 | 3.123501 | 0.1487519
14 | 0.8387692 | 0.1496564 | 2.580284 | 0.1255272
15 | 0.8564444 | 0.1260265 | 2.17287 | 0.1079347
16 | 0.8725128 | 0.1102732 | 1.901262 | 0.09621475
17 | 0.8853675 | 0.09451986 | 1.629653 | 0.08368481
18 | 0.8966154 | 0.07876655 | 1.358044 | 0.0706233
19 | 0.9078632 | 0.06301324 | 1.086435 | 0.0572074
20 | 0.9175043 | 0.05513658 | 0.9506308 | 0.05058805
21 | 0.9255385 | 0.04725993 | 0.8148264 | 0.04374088
22 | 0.9335726 | 0.04725993 | 0.8148264 | 0.04412058
23 | 0.94 | 0.03150662 | 0.5432176 | 0.02961622
24 | 0.9448205 | 0.03150662 | 0.5432176 | 0.0297681
25 | 0.9512479 | 0.02362996 | 0.4074132 | 0.02247795
26 | 0.9560684 | 0.02362996 | 0.4074132 | 0.02259186
27 | 0.9592821 | 0.01575331 | 0.2716088 | 0.01511187
28 | 0.9624957 | 0.01575331 | 0.2716088 | 0.01516249
29 | 0.9657094 | 0.01575331 | 0.2716088 | 0.01521312
30 | 0.9689231 | 0.01575331 | 0.2716088 | 0.01526375
31 | 0.9705299 | 0.007876655 | 0.1358044 | 0.007644529
32 | 0.9737436 | 0.007876655 | 0.1358044 | 0.007669842
33 | 0.9753504 | 0.007876655 | 0.1358044 | 0.007682499
34 | 0.9769573 | 0.007876655 | 0.1358044 | 0.007695155
35 | 0.9801709 | 0.007876655 | 0.1358044 | 0.007720468
36 | 0.9801709 | 0 | 0 | 0
37 | 0.9817778 | 0.007876655 | 0.1358044 | 0.007733125
38 | 0.9833846 | 0.007876655 | 0.1358044 | 0.007745781
39 | 0.9849915 | 0.007876655 | 0.1358044 | 0.007758438
40 | 0.9849915 | 0.007876655 | 0.1358044 | 0.007758438
41 | 0.9865983 | 0 | 0 | 0
42 | 0.9865983 | 0 | 0 | 0
43 | 0.9882051 | 0 | 0 | 0
44 | 0.989812 | 0 | 0 | 0
45 | 0.989812 | 0 | 0 | 0
46 | 0.989812 | 0 | 0 | 0
47 | 0.9914188 | 0 | 0 | 0
48 | 0.9914188 | 0 | 0 | 0
49 | 0.9914188 | 0 | 0 | 0
50 | 0.9930256 | 0 | 0 | 0
51 | 0.9930256 | 0 | 0 | 0
52 | 0.9930256 | 0 | 0 | 0
53 | 0.9930256 | 0 | 0 | 0
54 | 0.9946325 | 0 | 0 | 0
55 | 0.9946325 | 0 | 0 | 0
56 | 0.9946325 | 0 | 0 | 0
57 | 0.9946325 | 0 | 0 | 0
58 | 0.9946325 | 0 | 0 | 0
59 | 0.9946325 | 0 | 0 | 0
60 | 0.9946325 | 0 | 0 | 0
61 | 0.9962393 | 0 | 0 | 0
62 | 0.9962393 | 0 | 0 | 0
63 | 0.9962393 | 0 | 0 | 0
64 | 0.9962393 | 0 | 0 | 0
65 | 0.9962393 | 0 | 0 | 0
66 | 0.9962393 | 0 | 0 | 0
67 | 0.9962393 | 0 | 0 | 0
68 | 0.9962393 | 0 | 0 | 0
69 | 0.9978462 | 0 | 0 | 0
70 | 0.9978462 | 0 | 0 | 0
71 | 0.9978462 | 0 | 0 | 0
72 | 0.9978462 | 0 | 0 | 0
73 | 0.9978462 | 0 | 0 | 0
74 | 0.9978462 | 0 | 0 | 0
75 | 0.9978462 | 0 | 0 | 0
76 | 0.9978462 | 0 | 0 | 0
77 | 0.9978462 | 0 | 0 | 0
78 | 0.9978462 | 0 | 0 | 0
79 | 0.9978462 | 0 | 0 | 0
80 | 0.9978462 | 0 | 0 | 0
81 | 0.999453 | 0 | 0 | 0
82 | 0.9978462 | 0 | 0 | 0
83 | 0.999453 | 0 | 0 | 0
84 | 0.999453 | 0 | 0 | 0
85 | 0.999453 | 0 | 0 | 0
86 | 0.999453 | 0 | 0 | 0
87 | 0.999453 | 0 | 0 | 0
88 | 0.999453 | 0 | 0 | 0
89 | 0.999453 | 0 | 0 | 0
90 | 0.999453 | 0 | 0 | 0
91 | 0.999453 | 0 | 0 | 0
92 | 0.999453 | 0 | 0 | 0
93 | 0.999453 | 0 | 0 | 0
94 | 0.999453 | 0 | 0 | 0
95 | 0.999453 | 0 | 0 | 0
96 | 0.999453 | 0 | 0 | 0
97 | 0.999453 | 0 | 0 | 0
98 | 0.999453 | 0 | 0 | 0
99 | 1.00106 | 0 | 0 | 0
100 | 1.00106 | 0 | 0 | 0
101 | 1.00106 | 0 | 0 | 0
102 | 0.999453 | 0 | 0 | 0
103 | 0.999453 | 0 | 0 | 0
104 | 1.00106 | 0 | 0 | 0
105 | 0.999453 | 0 | 0 | 0
106 | 1.00106 | 0 | 0 | 0
107 | 0.999453 | 0 | 0 | 0
108 | 0.999453 | 0 | 0 | 0
109 | 1.00106 | 0 | 0 | 0
110 | 1.00106 | 0 | 0 | 0
111 | 1.00106 | 0 | 0 | 0
112 | 1.00106 | 0 | 0 | 0
113 | 1.00106 | 0 | 0 | 0
114 | 1.00106 | 0 | 0 | 0
115 | 1.00106 | 0 | 0 | 0
116 | 1.00106 | 0 | 0 | 0
117 | 1.00106 | 0 | 0 | 0
118 | 1.00106 | 0 | 0 | 0
119 | 1.00106 | 0 | 0 | 0
120 | 1.00106 | 0 | 0 | 0
121 | 1.00106 | 0 | 0 | 0
122 | 1.00106 | 0 | 0 | 0
123 | 1.002667 | 0 | 0 | 0
124 | 1.00106 | 0 | 0 | 0
125 | 1.00106 | 0 | 0 | 0
126 | 1.002667 | 0 | 0 | 0
127 | 1.00106 | 0 | 0 | 0
128 | 1.00106 | 0 | 0 | 0
129 | 0.9882051 | 0.1575331 | 2.716088 | 0.155675
130 | 0.9753504 | 0.2993129 | 5.160567 | 0.291935
131 | 0.9641026 | 0.4095861 | 7.061829 | 0.394883
132 | 0.9544615 | 0.4883526 | 8.419873 | 0.4661138
133 | 0.9464274 | 0.5671192 | 9.777916 | 0.5367371
134 | 0.94 | 0.6301324 | 10.86435 | 0.5923245
135 | 0.9351795 | 0.6773923 | 11.67918 | 0.6334834
136 | 0.9287521 | 0.7246523 | 12.494 | 0.6730223
137 | 0.9255385 | 0.7561589 | 13.03722 | 0.6998541
138 | 0.9207179 | 0.7876655 | 13.58044 | 0.7252178
139 | 0.9175043 | 0.8191721 | 14.12366 | 0.7515939
140 | 0.9142906 | 0.8428021 | 14.53107 | 0.770566
141 | 0.9110769 | 0.8585554 | 14.80268 | 0.78221
142 | 0.9094701 | 0.8821854 | 15.21009 | 0.8023212
143 | 0.9062564 | 0.8979387 | 15.4817 | 0.8137627
144 | 0.9046496 | 0.9058153 | 15.61751 | 0.8194454
145 | 0.9030427 | 0.9215686 | 15.88911 | 0.8322159
146 | 0.8998291 | 0.9373219 | 16.16072 | 0.8434295
147 | 0.8982222 | 0.9530752 | 16.43233 | 0.8560734
148 | 0.8966154 | 0.9609519 | 16.56814 | 0.8616043
149 | 0.8950085 | 0.9767052 | 16.83975 | 0.8741595
150 | 0.8934017 | 0.9845819 | 16.97555 | 0.8796271
151 | 0.8917949 | 1.000335 | 17.24716 | 0.8920938
152 | 0.890188 | 1.008212 | 17.38296 | 0.8974981
153 | 0.8885812 | 1.016088 | 17.51877 | 0.9028771
154 | 0.8869744 | 1.023965 | 17.65457 | 0.9082308
155 | 0.8869744 | 1.031842 | 17.79038 | 0.9152172
156 | 0.8837607 | 1.039718 | 17.92618 | 0.9188623
157 | 0.8837607 | 1.055472 | 18.19779 | 0.9327844
158 | 0.8821538 | 1.063348 | 18.33359 | 0.9380369
159 | 0.880547 | 1.071225 | 18.4694 | 0.943264
160 | 0.8789402 | 1.071225 | 18.4694 | 0.9415427
161 | 0.8773333 | 1.094855 | 18.87681 | 0.9605528
162 | 0.8741197 | 1.110608 | 19.14842 | 0.9708046
163 | 0.8725128 | 1.126362 | 19.42003 | 0.982765
164 | 0.8692991 | 1.134238 | 19.55583 | 0.9859924
165 | 0.8660855 | 1.149992 | 19.82744 | 0.995991
166 | 0.8660855 | 1.165745 | 20.09905 | 1.009635
167 | 0.8628718 | 1.173622 | 20.23485 | 1.012685
168 | 0.8596581 | 1.181498 | 20.37066 | 1.015685
169 | 0.8580513 | 1.197252 | 20.64227 | 1.027303
170 | 0.8564444 | 1.205128 | 20.77807 | 1.032125
171 | 0.8548376 | 1.220882 | 21.04968 | 1.043655
172 | 0.8516239 | 1.228758 | 21.18549 | 1.04644
173 | 0.8500171 | 1.236635 | 21.32129 | 1.051161
174 | 0.8484103 | 1.244511 | 21.45709 | 1.055856
175 | 0.8451966 | 1.260265 | 21.7287 | 1.065171
176 | 0.8435897 | 1.268141 | 21.86451 | 1.069791
177 | 0.8403761 | 1.283895 | 22.13612 | 1.078954
178 | 0.8371624 | 1.299648 | 22.40773 | 1.088016
179 | 0.8323419 | 1.307525 | 22.54353 | 1.088308
180 | 0.830735 | 1.323278 | 22.81514 | 1.099293
181 | 0.8275214 | 1.331155 | 22.95094 | 1.101559
182 | 0.8243077 | 1.339031 | 23.08675 | 1.103774
183 | 0.821094 | 1.354785 | 23.35836 | 1.112406
184 | 0.8178803 | 1.362661 | 23.49416 | 1.114494
185 | 0.8146667 | 1.378415 | 23.76577 | 1.122948
186 | 0.811453 | 1.386291 | 23.90157 | 1.12491
187 | 0.8066325 | 1.394168 | 24.03738 | 1.124581
188 | 0.8034188 | 1.409921 | 24.30899 | 1.132757
189 | 0.8002051 | 1.417798 | 24.44479 | 1.134529
190 | 0.7953846 | 1.425675 | 24.5806 | 1.13396
191 | 0.7921709 | 1.433551 | 24.7164 | 1.135618
192 | 0.7873504 | 1.441428 | 24.8522 | 1.134909
193 | 0.7809231 | 1.457181 | 25.12381 | 1.137946
194 | 0.7728889 | 1.465058 | 25.25962 | 1.132327
195 | 0.7648547 | 1.480811 | 25.53123 | 1.132605
196 | 0.7568205 | 1.488688 | 25.66703 | 1.126669
197 | 0.7487863 | 1.496564 | 25.80284 | 1.120607
198 | 0.7439658 | 1.504441 | 25.93864 | 1.119253
199 | 0.7359316 | 1.512318 | 26.07444 | 1.112962
200 | 0.7295043 | 1.520194 | 26.21025 | 1.108988
201 | 0.7198632 | 1.528071 | 26.34605 | 1.100002
202 | 0.7118291 | 1.528071 | 26.34605 | 1.087725
203 | 0.7037949 | 1.535948 | 26.48186 | 1.080992
204 | 0.6957607 | 1.543824 | 26.61766 | 1.074132
205 | 0.6893333 | 1.543824 | 26.61766 | 1.06421
206 | 0.6812991 | 1.551701 | 26.75347 | 1.057173
207 | 0.673265 | 1.551701 | 26.75347 | 1.044706
208 | 0.6652308 | 1.559578 | 26.88927 | 1.037479
209 | 0.6507692 | 1.559578 | 26.88927 | 1.014925
210 | 0.6379145 | 1.567454 | 27.02507 | 0.9999019
211 | 0.6266667 | 1.567454 | 27.02507 | 0.9822714
212 | 0.6154188 | 1.567454 | 27.02507 | 0.9646409
213 | 0.6057778 | 1.575331 | 27.16088 | 0.9543005
214 | 0.5961368 | 1.575331 | 27.16088 | 0.9391127
215 | 0.5848889 | 1.575331 | 27.16088 | 0.9213936
216 | 0.5752479 | 1.583208 | 27.29668 | 0.9107368
217 | 0.564 | 1.583208 | 27.29668 | 0.8929291
218 | 0.5527521 | 1.583208 | 27.29668 | 0.8751214
219 | 0.5415043 | 1.583208 | 27.29668 | 0.8573137
220 | 0.5318632 | 1.583208 | 27.29668 | 0.84205
221 | 0.5222222 | 1.591084 | 27.43249 | 0.8308996
222 | 0.5125812 | 1.583208 | 27.29668 | 0.8115225
223 | 0.5029402 | 1.591084 | 27.43249 | 0.8002202
224 | 0.494906 | 1.591084 | 27.43249 | 0.7874371
225 | 0.4724103 | 1.591084 | 27.43249 | 0.7516445
226 | 0.4515214 | 1.591084 | 27.43249 | 0.7184086
227 | 0.4338462 | 1.591084 | 27.43249 | 0.6902858
228 | 0.4177778 | 1.591084 | 27.43249 | 0.6647197
229 | 0.4033162 | 1.591084 | 27.43249 | 0.6417101
230 | 0.3888547 | 1.591084 | 27.43249 | 0.6187006
231 | 0.376 | 1.591084 | 27.43249 | 0.5982477
232 | 0.3631453 | 1.591084 | 27.43249 | 0.5777948
233 | 0.3470769 | 1.598961 | 27.56829 | 0.5549624
234 | 0.3342222 | 1.591084 | 27.43249 | 0.5317757
235 | 0.3213675 | 1.598961 | 27.56829 | 0.5138541
236 | 0.3101197 | 1.591084 | 27.43249 | 0.4934265
237 | 0.297265 | 1.598961 | 27.56829 | 0.4753151
238 | 0.2860171 | 1.598961 | 27.56829 | 0.4573302
239 | 0.2763761 | 1.598961 | 27.56829 | 0.4419145
240 | 0.266735 | 1.591084 | 27.43249 | 0.4243979
241 | 0.2490598 | 1.598961 | 27.56829 | 0.3982369
242 | 0.2345983 | 1.591084 | 27.43249 | 0.3732657
243 | 0.2201368 | 1.591084 | 27.43249 | 0.3502561
244 | 0.2056752 | 1.598961 | 27.56829 | 0.3288666
245 | 0.1928205 | 1.598961 | 27.56829 | 0.3083125
246 | 0.1815726 | 1.598961 | 27.56829 | 0.2903276
247 | 0.1687179 | 1.591084 | 27.43249 | 0.2684445
248 | 0.1590769 | 1.598961 | 27.56829 | 0.2543578
249 | 0.1446154 | 1.598961 | 27.56829 | 0.2312344
250 | 0.1333675 | 1.598961 | 27.56829 | 0.2132495
251 | 0.1205128 | 1.598961 | 27.56829 | 0.1926953
252 | 0.1108718 | 1.598961 | 27.56829 | 0.1772797
253 | 0.09801709 | 1.598961 | 27.56829 | 0.1567255
254 | 0.08837607 | 1.598961 | 27.56829 | 0.1413099
255 | 0.07873504 | 1.598961 | 27.56829 | 0.1258943