## Summary
0
Time | 2023-10-18 14:47
ID | X018_Payload2
Pixel | 1
Pixel Area | 0.058
Irradiance | 100
Panel Temperature | 0
Voc | 0.9624957
Isc | 1.598961
Vmp | 0.7841368
Imp | 1.465058
Pmp | 1.148806
FF | 0.7464657
Eff | 0.1980699
Dir | Forward

## Data
| Voltage | Current | Current Density | Power
0 | 0.9624957 | 0.007876655 | 0.1358044 | 0.007581247
1 | 0.9657094 | 0.007876655 | 0.1358044 | 0.00760656
2 | 0.9673162 | 0 | 0 | 0
3 | 0.9689231 | 0 | 0 | 0
4 | 0.9705299 | 0.007876655 | 0.1358044 | 0.007644529
5 | 0.9721368 | 0 | 0 | 0
6 | 0.9737436 | 0 | 0 | 0
7 | 0.9737436 | 0 | 0 | 0
8 | 0.9753504 | 0 | 0 | 0
9 | 0.9769573 | 0 | 0 | 0
10 | 0.9785641 | 0 | 0 | 0
11 | 0.9785641 | 0 | 0 | 0
12 | 0.9801709 | 0 | 0 | 0
13 | 0.9817778 | 0 | 0 | 0
14 | 0.9817778 | 0 | 0 | 0
15 | 0.9833846 | 0 | 0 | 0
16 | 0.9833846 | 0 | 0 | 0
17 | 0.9833846 | 0 | 0 | 0
18 | 0.9849915 | 0 | 0 | 0
19 | 0.9849915 | 0 | 0 | 0
20 | 0.9849915 | 0 | 0 | 0
21 | 0.9865983 | 0 | 0 | 0
22 | 0.9865983 | 0 | 0 | 0
23 | 0.9865983 | 0 | 0 | 0
24 | 0.9865983 | 0 | 0 | 0
25 | 0.9882051 | 0 | 0 | 0
26 | 0.9882051 | 0 | 0 | 0
27 | 0.9882051 | 0 | 0 | 0
28 | 0.989812 | 0 | 0 | 0
29 | 0.989812 | 0 | 0 | 0
30 | 0.989812 | 0 | 0 | 0
31 | 0.989812 | 0 | 0 | 0
32 | 0.989812 | 0 | 0 | 0
33 | 0.989812 | 0 | 0 | 0
34 | 0.989812 | 0 | 0 | 0
35 | 0.9914188 | 0 | 0 | 0
36 | 0.9914188 | 0 | 0 | 0
37 | 0.9914188 | 0 | 0 | 0
38 | 0.9914188 | 0 | 0 | 0
39 | 0.9914188 | 0 | 0 | 0
40 | 0.9914188 | 0 | 0 | 0
41 | 0.9914188 | 0 | 0 | 0
42 | 0.9914188 | 0 | 0 | 0
43 | 0.9930256 | 0 | 0 | 0
44 | 0.9930256 | 0 | 0 | 0
45 | 0.9930256 | 0 | 0 | 0
46 | 0.9930256 | 0 | 0 | 0
47 | 0.9930256 | 0 | 0 | 0
48 | 0.9930256 | 0 | 0 | 0
49 | 0.9946325 | 0 | 0 | 0
50 | 0.9946325 | 0 | 0 | 0
51 | 0.9930256 | 0 | 0 | 0
52 | 0.9930256 | 0 | 0 | 0
53 | 0.9930256 | 0 | 0 | 0
54 | 0.9946325 | 0 | 0 | 0
55 | 0.9946325 | 0 | 0 | 0
56 | 0.9946325 | 0 | 0 | 0
57 | 0.9946325 | 0 | 0 | 0
58 | 0.9946325 | 0 | 0 | 0
59 | 0.9946325 | 0 | 0 | 0
60 | 0.9946325 | 0 | 0 | 0
61 | 0.9946325 | 0 | 0 | 0
62 | 0.9946325 | 0 | 0 | 0
63 | 0.9946325 | 0 | 0 | 0
64 | 0.9946325 | 0 | 0 | 0
65 | 0.9962393 | 0 | 0 | 0
66 | 0.9946325 | 0 | 0 | 0
67 | 0.9946325 | 0 | 0 | 0
68 | 0.9946325 | 0 | 0 | 0
69 | 0.9962393 | 0 | 0 | 0
70 | 0.9946325 | 0 | 0 | 0
71 | 0.9962393 | 0 | 0 | 0
72 | 0.9962393 | 0 | 0 | 0
73 | 0.9962393 | 0 | 0 | 0
74 | 0.9962393 | 0 | 0 | 0
75 | 0.9962393 | 0 | 0 | 0
76 | 0.9962393 | 0 | 0 | 0
77 | 0.9962393 | 0 | 0 | 0
78 | 0.9962393 | 0 | 0 | 0
79 | 0.9962393 | 0 | 0 | 0
80 | 0.9962393 | 0 | 0 | 0
81 | 0.9962393 | 0 | 0 | 0
82 | 0.9962393 | 0 | 0 | 0
83 | 0.9962393 | 0 | 0 | 0
84 | 0.9962393 | 0 | 0 | 0
85 | 0.9962393 | 0 | 0 | 0
86 | 0.9962393 | 0 | 0 | 0
87 | 0.9978462 | 0 | 0 | 0
88 | 0.9962393 | 0 | 0 | 0
89 | 0.9962393 | 0 | 0 | 0
90 | 0.9962393 | 0 | 0 | 0
91 | 0.9962393 | 0 | 0 | 0
92 | 0.9962393 | 0 | 0 | 0
93 | 0.9962393 | 0 | 0 | 0
94 | 0.9978462 | 0 | 0 | 0
95 | 0.9978462 | 0 | 0 | 0
96 | 0.9962393 | 0 | 0 | 0
97 | 0.9978462 | 0 | 0 | 0
98 | 0.9962393 | 0 | 0 | 0
99 | 0.9978462 | 0 | 0 | 0
100 | 0.9978462 | 0 | 0 | 0
101 | 0.9978462 | 0 | 0 | 0
102 | 0.9978462 | 0 | 0 | 0
103 | 0.9978462 | 0 | 0 | 0
104 | 0.9978462 | 0 | 0 | 0
105 | 0.9978462 | 0 | 0 | 0
106 | 0.9962393 | 0 | 0 | 0
107 | 0.9978462 | 0 | 0 | 0
108 | 0.9962393 | 0 | 0 | 0
109 | 0.9962393 | 0 | 0 | 0
110 | 0.9978462 | 0 | 0 | 0
111 | 0.9978462 | 0 | 0 | 0
112 | 0.9978462 | 0 | 0 | 0
113 | 0.9978462 | 0 | 0 | 0
114 | 0.9978462 | 0 | 0 | 0
115 | 0.9978462 | 0 | 0 | 0
116 | 0.9978462 | 0 | 0 | 0
117 | 0.9978462 | 0 | 0 | 0
118 | 0.9978462 | 0 | 0 | 0
119 | 0.9978462 | 0 | 0 | 0
120 | 0.9978462 | 0 | 0 | 0
121 | 0.9978462 | 0 | 0 | 0
122 | 0.9978462 | 0 | 0 | 0
123 | 0.9978462 | 0 | 0 | 0
124 | 0.9978462 | 0 | 0 | 0
125 | 0.9978462 | 0 | 0 | 0
126 | 0.9978462 | 0 | 0 | 0
127 | 0.9978462 | 0 | 0 | 0
128 | 0.9849915 | 0.1575331 | 2.716088 | 0.1551688
129 | 0.9737436 | 0.2993129 | 5.160567 | 0.291454
130 | 0.9624957 | 0.4095861 | 7.061829 | 0.3942248
131 | 0.9528547 | 0.4962293 | 8.555677 | 0.4728344
132 | 0.9464274 | 0.5671192 | 9.777916 | 0.5367371
133 | 0.94 | 0.6222557 | 10.72855 | 0.5849204
134 | 0.9351795 | 0.6773923 | 11.67918 | 0.6334834
135 | 0.930359 | 0.7246523 | 12.494 | 0.6741867
136 | 0.9255385 | 0.7561589 | 13.03722 | 0.6998541
137 | 0.9223248 | 0.7876655 | 13.58044 | 0.7264834
138 | 0.9191111 | 0.8191721 | 14.12366 | 0.7529102
139 | 0.9158974 | 0.8428021 | 14.53107 | 0.7719203
140 | 0.9126838 | 0.8585554 | 14.80268 | 0.7835896
141 | 0.9094701 | 0.8821854 | 15.21009 | 0.8023212
142 | 0.9078632 | 0.8979387 | 15.4817 | 0.8152055
143 | 0.9062564 | 0.9058153 | 15.61751 | 0.8209009
144 | 0.9030427 | 0.9294453 | 16.02492 | 0.8393288
145 | 0.9014359 | 0.9451986 | 16.29653 | 0.8520359
146 | 0.8998291 | 0.9530752 | 16.43233 | 0.8576048
147 | 0.8982222 | 0.9688286 | 16.70394 | 0.8702233
148 | 0.8966154 | 0.9767052 | 16.83975 | 0.8757289
149 | 0.8950085 | 0.9924585 | 17.11135 | 0.8882589
150 | 0.8950085 | 1.000335 | 17.24716 | 0.8953085
151 | 0.8934017 | 1.008212 | 17.38296 | 0.9007382
152 | 0.8917949 | 1.016088 | 17.51877 | 0.9061425
153 | 0.8885812 | 1.023965 | 17.65457 | 0.9098762
154 | 0.8885812 | 1.039718 | 17.92618 | 0.9238743
155 | 0.8869744 | 1.047595 | 18.06198 | 0.92919
156 | 0.8853675 | 1.055472 | 18.19779 | 0.9344804
157 | 0.8853675 | 1.063348 | 18.33359 | 0.9414542
158 | 0.8837607 | 1.071225 | 18.4694 | 0.9467066
159 | 0.8821538 | 1.079102 | 18.6052 | 0.9519337
160 | 0.8789402 | 1.094855 | 18.87681 | 0.9623121
161 | 0.8773333 | 1.110608 | 19.14842 | 0.9743737
162 | 0.8741197 | 1.126362 | 19.42003 | 0.9845749
163 | 0.8725128 | 1.142115 | 19.69164 | 0.99651
164 | 0.870906 | 1.157868 | 19.96325 | 1.008394
165 | 0.8676923 | 1.165745 | 20.09905 | 1.011508
166 | 0.8660855 | 1.173622 | 20.23485 | 1.016457
167 | 0.8628718 | 1.189375 | 20.50646 | 1.026278
168 | 0.861265 | 1.197252 | 20.64227 | 1.031151
169 | 0.8596581 | 1.213005 | 20.91388 | 1.042769
170 | 0.8564444 | 1.220882 | 21.04968 | 1.045617
171 | 0.8564444 | 1.228758 | 21.18549 | 1.052363
172 | 0.8532308 | 1.244511 | 21.45709 | 1.061855
173 | 0.8516239 | 1.244511 | 21.45709 | 1.059856
174 | 0.8484103 | 1.260265 | 21.7287 | 1.069222
175 | 0.8468034 | 1.276018 | 22.00031 | 1.080536
176 | 0.8451966 | 1.283895 | 22.13612 | 1.085143
177 | 0.8403761 | 1.299648 | 22.40773 | 1.092193
178 | 0.8371624 | 1.315401 | 22.67933 | 1.101205
179 | 0.8339487 | 1.331155 | 22.95094 | 1.110115
180 | 0.830735 | 1.339031 | 23.08675 | 1.11238
181 | 0.8275214 | 1.346908 | 23.22255 | 1.114595
182 | 0.8259145 | 1.362661 | 23.49416 | 1.125442
183 | 0.821094 | 1.370538 | 23.62996 | 1.125341
184 | 0.8178803 | 1.386291 | 23.90157 | 1.13382
185 | 0.8146667 | 1.394168 | 24.03738 | 1.135782
186 | 0.8098462 | 1.402045 | 24.17318 | 1.13544
187 | 0.8066325 | 1.417798 | 24.44479 | 1.143642
188 | 0.8034188 | 1.425675 | 24.5806 | 1.145414
189 | 0.8002051 | 1.433551 | 24.7164 | 1.147135
190 | 0.7953846 | 1.441428 | 24.8522 | 1.14649
191 | 0.7921709 | 1.449305 | 24.98801 | 1.148097
192 | 0.7841368 | 1.465058 | 25.25962 | 1.148806
193 | 0.7761026 | 1.472934 | 25.39542 | 1.143148
194 | 0.7680684 | 1.488688 | 25.66703 | 1.143414
195 | 0.761641 | 1.496564 | 25.80284 | 1.139845
196 | 0.7536068 | 1.504441 | 25.93864 | 1.133757
197 | 0.7471795 | 1.512318 | 26.07444 | 1.129973
198 | 0.7407521 | 1.520194 | 26.21025 | 1.126087
199 | 0.7327179 | 1.528071 | 26.34605 | 1.119645
200 | 0.7246838 | 1.535948 | 26.48186 | 1.113076
201 | 0.7166496 | 1.543824 | 26.61766 | 1.106381
202 | 0.7086154 | 1.543824 | 26.61766 | 1.093978
203 | 0.6989744 | 1.551701 | 26.75347 | 1.084599
204 | 0.6909402 | 1.551701 | 26.75347 | 1.072133
205 | 0.6845128 | 1.559578 | 26.88927 | 1.067551
206 | 0.6764786 | 1.559578 | 26.88927 | 1.055021
207 | 0.6684444 | 1.567454 | 27.02507 | 1.047756
208 | 0.6555897 | 1.567454 | 27.02507 | 1.027607
209 | 0.6411282 | 1.575331 | 27.16088 | 1.009989
210 | 0.6298803 | 1.575331 | 27.16088 | 0.99227
211 | 0.6186325 | 1.583208 | 27.29668 | 0.9794237
212 | 0.6073846 | 1.583208 | 27.29668 | 0.961616
213 | 0.5977436 | 1.583208 | 27.29668 | 0.9463522
214 | 0.5881026 | 1.583208 | 27.29668 | 0.9310885
215 | 0.5784615 | 1.583208 | 27.29668 | 0.9158247
216 | 0.5672137 | 1.583208 | 27.29668 | 0.898017
217 | 0.5559658 | 1.591084 | 27.43249 | 0.8845885
218 | 0.5447179 | 1.591084 | 27.43249 | 0.8666922
219 | 0.5350769 | 1.591084 | 27.43249 | 0.8513525
220 | 0.5238291 | 1.591084 | 27.43249 | 0.8334562
221 | 0.514188 | 1.591084 | 27.43249 | 0.8181165
222 | 0.5061538 | 1.591084 | 27.43249 | 0.8053334
223 | 0.4965128 | 1.591084 | 27.43249 | 0.7899938
224 | 0.4740171 | 1.591084 | 27.43249 | 0.7542012
225 | 0.454735 | 1.591084 | 27.43249 | 0.7235218
226 | 0.435453 | 1.598961 | 27.56829 | 0.6962723
227 | 0.4193846 | 1.598961 | 27.56829 | 0.6705796
228 | 0.4033162 | 1.598961 | 27.56829 | 0.6448869
229 | 0.3904615 | 1.598961 | 27.56829 | 0.6243328
230 | 0.376 | 1.598961 | 27.56829 | 0.6012093
231 | 0.3647521 | 1.598961 | 27.56829 | 0.5832244
232 | 0.3486838 | 1.598961 | 27.56829 | 0.5575317
233 | 0.3358291 | 1.598961 | 27.56829 | 0.5369776
234 | 0.3229744 | 1.598961 | 27.56829 | 0.5164234
235 | 0.3101197 | 1.606838 | 27.7041 | 0.4983119
236 | 0.2988718 | 1.598961 | 27.56829 | 0.4778843
237 | 0.2876239 | 1.606838 | 27.7041 | 0.4621649
238 | 0.2763761 | 1.598961 | 27.56829 | 0.4419145
239 | 0.266735 | 1.606838 | 27.7041 | 0.4285999
240 | 0.2490598 | 1.598961 | 27.56829 | 0.3982369
241 | 0.2345983 | 1.606838 | 27.7041 | 0.3769614
242 | 0.2201368 | 1.606838 | 27.7041 | 0.353724
243 | 0.2072821 | 1.598961 | 27.56829 | 0.3314359
244 | 0.1944274 | 1.598961 | 27.56829 | 0.3108817
245 | 0.1815726 | 1.598961 | 27.56829 | 0.2903276
246 | 0.1703248 | 1.606838 | 27.7041 | 0.2736843
247 | 0.1590769 | 1.598961 | 27.56829 | 0.2543578
248 | 0.1462222 | 1.598961 | 27.56829 | 0.2338036
249 | 0.1333675 | 1.598961 | 27.56829 | 0.2132495
250 | 0.1221197 | 1.598961 | 27.56829 | 0.1952646
251 | 0.1108718 | 1.606838 | 27.7041 | 0.178153
252 | 0.09962393 | 1.598961 | 27.56829 | 0.1592948
253 | 0.08837607 | 1.598961 | 27.56829 | 0.1413099
254 | 0.07873504 | 1.598961 | 27.56829 | 0.1258943
255 | 0.06748718 | 1.598961 | 27.56829 | 0.1079094