## Summary
0
Time | 2023-10-18 14:47
ID | X018_Payload2
Pixel | 1
Pixel Area | 0.058
Irradiance | 100
Panel Temperature | 0
Voc | 0.004820513
Isc | 0
Vmp | 0.7712821
Imp | 1.394168
Pmp | 1.075297
FF | 10752967.0
Eff | 0.185396
Dir | Reverse

## Data
| Voltage | Current | Current Density | Power
0 | 0.004820513 | 1.606838 | 27.7041 | 0.007745781
1 | 0.004820513 | 1.598961 | 27.56829 | 0.007707812
2 | 0.008034188 | 1.598961 | 27.56829 | 0.01284635
3 | 0.01124786 | 1.598961 | 27.56829 | 0.01798489
4 | 0.01446154 | 1.606838 | 27.7041 | 0.02323734
5 | 0.01928205 | 1.598961 | 27.56829 | 0.03083125
6 | 0.02410256 | 1.606838 | 27.7041 | 0.03872891
7 | 0.03052991 | 1.598961 | 27.56829 | 0.04881614
8 | 0.0385641 | 1.598961 | 27.56829 | 0.06166249
9 | 0.04820513 | 1.598961 | 27.56829 | 0.07707812
10 | 0.05623932 | 1.598961 | 27.56829 | 0.08992447
11 | 0.0642735 | 1.606838 | 27.7041 | 0.1032771
12 | 0.07230769 | 1.598961 | 27.56829 | 0.1156172
13 | 0.08034188 | 1.598961 | 27.56829 | 0.1284635
14 | 0.08837607 | 1.598961 | 27.56829 | 0.1413099
15 | 0.09641026 | 1.606838 | 27.7041 | 0.1549156
16 | 0.1124786 | 1.598961 | 27.56829 | 0.1798489
17 | 0.1269402 | 1.598961 | 27.56829 | 0.2029724
18 | 0.1397949 | 1.598961 | 27.56829 | 0.2235265
19 | 0.1510427 | 1.598961 | 27.56829 | 0.2415114
20 | 0.1638974 | 1.598961 | 27.56829 | 0.2620656
21 | 0.1735385 | 1.598961 | 27.56829 | 0.2774812
22 | 0.1831795 | 1.598961 | 27.56829 | 0.2928968
23 | 0.1928205 | 1.598961 | 27.56829 | 0.3083125
24 | 0.2056752 | 1.598961 | 27.56829 | 0.3288666
25 | 0.2169231 | 1.598961 | 27.56829 | 0.3468515
26 | 0.2265641 | 1.598961 | 27.56829 | 0.3622672
27 | 0.237812 | 1.598961 | 27.56829 | 0.380252
28 | 0.247453 | 1.598961 | 27.56829 | 0.3956677
29 | 0.257094 | 1.591084 | 27.43249 | 0.4090583
30 | 0.2651282 | 1.598961 | 27.56829 | 0.4239296
31 | 0.2747692 | 1.598961 | 27.56829 | 0.4393453
32 | 0.297265 | 1.591084 | 27.43249 | 0.4729736
33 | 0.316547 | 1.598961 | 27.56829 | 0.5061463
34 | 0.3342222 | 1.591084 | 27.43249 | 0.5317757
35 | 0.3518974 | 1.591084 | 27.43249 | 0.5598985
36 | 0.366359 | 1.598961 | 27.56829 | 0.5857937
37 | 0.3808205 | 1.591084 | 27.43249 | 0.6059175
38 | 0.3936752 | 1.591084 | 27.43249 | 0.6263705
39 | 0.4049231 | 1.591084 | 27.43249 | 0.6442667
40 | 0.4193846 | 1.598961 | 27.56829 | 0.6705796
41 | 0.4322393 | 1.591084 | 27.43249 | 0.6877292
42 | 0.4434872 | 1.591084 | 27.43249 | 0.7056255
43 | 0.4563419 | 1.591084 | 27.43249 | 0.7260784
44 | 0.4675897 | 1.591084 | 27.43249 | 0.7439747
45 | 0.4772308 | 1.583208 | 27.29668 | 0.7555554
46 | 0.4868718 | 1.583208 | 27.29668 | 0.7708191
47 | 0.4965128 | 1.583208 | 27.29668 | 0.7860829
48 | 0.5109744 | 1.583208 | 27.29668 | 0.8089785
49 | 0.5254359 | 1.583208 | 27.29668 | 0.8318741
50 | 0.5382906 | 1.575331 | 27.16088 | 0.8479859
51 | 0.5511453 | 1.567454 | 27.02507 | 0.8638951
52 | 0.5623932 | 1.575331 | 27.16088 | 0.8859554
53 | 0.5720342 | 1.559578 | 26.88927 | 0.8921318
54 | 0.5816752 | 1.567454 | 27.02507 | 0.9117493
55 | 0.5913162 | 1.559578 | 26.88927 | 0.9222036
56 | 0.6025641 | 1.559578 | 26.88927 | 0.9397455
57 | 0.6105983 | 1.551701 | 26.75347 | 0.947466
58 | 0.6202393 | 1.543824 | 26.61766 | 0.9575406
59 | 0.6282735 | 1.543824 | 26.61766 | 0.9699439
60 | 0.6379145 | 1.535948 | 26.48186 | 0.9798034
61 | 0.6459487 | 1.535948 | 26.48186 | 0.9921435
62 | 0.6523761 | 1.528071 | 26.34605 | 0.996877
63 | 0.6604103 | 1.528071 | 26.34605 | 1.009154
64 | 0.6716581 | 1.512318 | 26.07444 | 1.01576
65 | 0.6812991 | 1.504441 | 25.93864 | 1.024974
66 | 0.6909402 | 1.496564 | 25.80284 | 1.034036
67 | 0.6973675 | 1.488688 | 25.66703 | 1.038163
68 | 0.7054017 | 1.480811 | 25.53123 | 1.044567
69 | 0.7134359 | 1.465058 | 25.25962 | 1.045225
70 | 0.7198632 | 1.457181 | 25.12381 | 1.048971
71 | 0.7262906 | 1.457181 | 25.12381 | 1.058337
72 | 0.7327179 | 1.449305 | 24.98801 | 1.061931
73 | 0.7391453 | 1.433551 | 24.7164 | 1.059603
74 | 0.7455726 | 1.425675 | 24.5806 | 1.062944
75 | 0.752 | 1.417798 | 24.44479 | 1.066184
76 | 0.7568205 | 1.409921 | 24.30899 | 1.067057
77 | 0.761641 | 1.402045 | 24.17318 | 1.067855
78 | 0.7664615 | 1.394168 | 24.03738 | 1.068576
79 | 0.7712821 | 1.394168 | 24.03738 | 1.075297
80 | 0.7761026 | 1.370538 | 23.62996 | 1.063678
81 | 0.7825299 | 1.362661 | 23.49416 | 1.066323
82 | 0.7873504 | 1.346908 | 23.22255 | 1.060489
83 | 0.7921709 | 1.339031 | 23.08675 | 1.060742
84 | 0.7953846 | 1.323278 | 22.81514 | 1.052515
85 | 0.8002051 | 1.315401 | 22.67933 | 1.052591
86 | 0.8050256 | 1.307525 | 22.54353 | 1.052591
87 | 0.8066325 | 1.299648 | 22.40773 | 1.048338
88 | 0.811453 | 1.291771 | 22.27192 | 1.048212
89 | 0.8146667 | 1.276018 | 22.00031 | 1.039529
90 | 0.8162735 | 1.268141 | 21.86451 | 1.03515
91 | 0.821094 | 1.260265 | 21.7287 | 1.034796
92 | 0.8243077 | 1.252388 | 21.5929 | 1.032353
93 | 0.8275214 | 1.244511 | 21.45709 | 1.02986
94 | 0.8291282 | 1.236635 | 21.32129 | 1.025329
95 | 0.830735 | 1.228758 | 21.18549 | 1.020772
96 | 0.8355556 | 1.213005 | 20.91388 | 1.013533
97 | 0.8387692 | 1.189375 | 20.50646 | 0.9976111
98 | 0.8435897 | 1.173622 | 20.23485 | 0.9900551
99 | 0.8451966 | 1.165745 | 20.09905 | 0.9852836
100 | 0.8484103 | 1.149992 | 19.82744 | 0.9756647
101 | 0.8516239 | 1.142115 | 19.69164 | 0.9726524
102 | 0.8532308 | 1.126362 | 19.42003 | 0.9610464
103 | 0.8548376 | 1.126362 | 19.42003 | 0.9628563
104 | 0.8580513 | 1.110608 | 19.14842 | 0.9529589
105 | 0.861265 | 1.102732 | 19.01262 | 0.9497442
106 | 0.861265 | 1.094855 | 18.87681 | 0.9429603
107 | 0.8644786 | 1.079102 | 18.6052 | 0.9328604
108 | 0.8660855 | 1.079102 | 18.6052 | 0.9345943
109 | 0.8676923 | 1.071225 | 18.4694 | 0.9294938
110 | 0.8692991 | 1.063348 | 18.33359 | 0.9243679
111 | 0.870906 | 1.047595 | 18.06198 | 0.9123568
112 | 0.8725128 | 1.047595 | 18.06198 | 0.9140402
113 | 0.8741197 | 1.031842 | 17.79038 | 0.9019532
114 | 0.8757265 | 1.023965 | 17.65457 | 0.8967134
115 | 0.8789402 | 1.016088 | 17.51877 | 0.893081
116 | 0.8789402 | 1.016088 | 17.51877 | 0.893081
117 | 0.880547 | 1.008212 | 17.38296 | 0.8877779
118 | 0.8821538 | 1.000335 | 17.24716 | 0.8824495
119 | 0.8837607 | 0.9924585 | 17.11135 | 0.8770958
120 | 0.8837607 | 0.9845819 | 16.97555 | 0.8701347
121 | 0.8853675 | 0.9767052 | 16.83975 | 0.8647431
122 | 0.8869744 | 0.9688286 | 16.70394 | 0.8593261
123 | 0.8885812 | 0.9609519 | 16.56814 | 0.8538838
124 | 0.8885812 | 0.9609519 | 16.56814 | 0.8538838
125 | 0.890188 | 0.9530752 | 16.43233 | 0.8484162
126 | 0.890188 | 0.9451986 | 16.29653 | 0.8414045
127 | 0.8917949 | 0.9373219 | 16.16072 | 0.8358989
128 | 0.9046496 | 0.7876655 | 13.58044 | 0.7125613
129 | 0.9175043 | 0.661639 | 11.40757 | 0.6070566
130 | 0.9287521 | 0.5592425 | 9.642112 | 0.5193977
131 | 0.9367863 | 0.4725993 | 8.148264 | 0.4427246
132 | 0.9448205 | 0.4017094 | 6.926024 | 0.3795433
133 | 0.949641 | 0.3386962 | 5.839589 | 0.3216398
134 | 0.9560684 | 0.2835596 | 4.888958 | 0.2711023
135 | 0.9608889 | 0.2441763 | 4.209936 | 0.2346263
136 | 0.9657094 | 0.204793 | 3.530914 | 0.1977706
137 | 0.9673162 | 0.1732864 | 2.987697 | 0.1676228
138 | 0.9721368 | 0.1417798 | 2.444479 | 0.1378293
139 | 0.9753504 | 0.1181498 | 2.037066 | 0.1152375
140 | 0.9753504 | 0.1023965 | 1.765457 | 0.09987248
141 | 0.9785641 | 0.0866432 | 1.493848 | 0.08478593
142 | 0.9801709 | 0.07876655 | 1.358044 | 0.07720468
143 | 0.9817778 | 0.06301324 | 1.086435 | 0.061865
144 | 0.9833846 | 0.05513658 | 0.9506308 | 0.05422047
145 | 0.9849915 | 0.04725993 | 0.8148264 | 0.04655063
146 | 0.9865983 | 0.03938327 | 0.679022 | 0.03885547
147 | 0.9882051 | 0.03938327 | 0.679022 | 0.03891875
148 | 0.9882051 | 0.03150662 | 0.5432176 | 0.031135
149 | 0.9882051 | 0.02362996 | 0.4074132 | 0.02335125
150 | 0.989812 | 0.02362996 | 0.4074132 | 0.02338922
151 | 0.989812 | 0.01575331 | 0.2716088 | 0.01559281
152 | 0.9914188 | 0.01575331 | 0.2716088 | 0.01561813
153 | 0.9914188 | 0.01575331 | 0.2716088 | 0.01561813
154 | 0.9914188 | 0.01575331 | 0.2716088 | 0.01561813
155 | 0.9914188 | 0.007876655 | 0.1358044 | 0.007809064
156 | 0.9930256 | 0.007876655 | 0.1358044 | 0.00782172
157 | 0.9930256 | 0.007876655 | 0.1358044 | 0.00782172
158 | 0.9930256 | 0.007876655 | 0.1358044 | 0.00782172
159 | 0.9930256 | 0.007876655 | 0.1358044 | 0.00782172
160 | 0.9930256 | 0.007876655 | 0.1358044 | 0.00782172
161 | 0.9946325 | 0.007876655 | 0.1358044 | 0.007834377
162 | 0.9930256 | 0.007876655 | 0.1358044 | 0.00782172
163 | 0.9946325 | 0 | 0 | 0
164 | 0.9946325 | 0 | 0 | 0
165 | 0.9946325 | 0 | 0 | 0
166 | 0.9946325 | 0 | 0 | 0
167 | 0.9962393 | 0 | 0 | 0
168 | 0.9946325 | 0 | 0 | 0
169 | 0.9962393 | 0 | 0 | 0
170 | 0.9962393 | 0 | 0 | 0
171 | 0.9962393 | 0.007876655 | 0.1358044 | 0.007847033
172 | 0.9962393 | 0 | 0 | 0
173 | 0.9962393 | 0 | 0 | 0
174 | 0.9962393 | 0 | 0 | 0
175 | 0.9962393 | 0 | 0 | 0
176 | 0.9962393 | 0 | 0 | 0
177 | 0.9978462 | 0 | 0 | 0
178 | 0.9962393 | 0 | 0 | 0
179 | 0.9962393 | 0 | 0 | 0
180 | 0.9962393 | 0 | 0 | 0
181 | 0.9962393 | 0 | 0 | 0
182 | 0.9962393 | 0 | 0 | 0
183 | 0.9962393 | 0 | 0 | 0
184 | 0.9978462 | 0 | 0 | 0
185 | 0.9962393 | 0 | 0 | 0
186 | 0.9962393 | 0 | 0 | 0
187 | 0.9978462 | 0 | 0 | 0
188 | 0.9978462 | 0 | 0 | 0
189 | 0.9978462 | 0 | 0 | 0
190 | 0.9978462 | 0 | 0 | 0
191 | 0.9962393 | 0 | 0 | 0
192 | 0.9978462 | 0 | 0 | 0
193 | 0.9978462 | 0 | 0 | 0
194 | 0.9978462 | 0 | 0 | 0
195 | 0.9962393 | 0 | 0 | 0
196 | 0.9978462 | 0 | 0 | 0
197 | 0.9978462 | 0 | 0 | 0
198 | 0.9978462 | 0 | 0 | 0
199 | 0.9978462 | 0 | 0 | 0
200 | 0.9978462 | 0 | 0 | 0
201 | 0.9978462 | 0 | 0 | 0
202 | 0.9978462 | 0 | 0 | 0
203 | 0.9978462 | 0 | 0 | 0
204 | 0.9978462 | 0 | 0 | 0
205 | 0.9978462 | 0 | 0 | 0
206 | 0.9978462 | 0 | 0 | 0
207 | 0.9978462 | 0 | 0 | 0
208 | 0.9978462 | 0 | 0 | 0
209 | 0.9978462 | 0 | 0 | 0
210 | 0.9978462 | 0 | 0 | 0
211 | 0.9978462 | 0 | 0 | 0
212 | 0.999453 | 0 | 0 | 0
213 | 0.9978462 | 0 | 0 | 0
214 | 0.9978462 | 0 | 0 | 0
215 | 0.9978462 | 0 | 0 | 0
216 | 0.9978462 | 0 | 0 | 0
217 | 0.9978462 | 0 | 0 | 0
218 | 0.9978462 | 0 | 0 | 0
219 | 0.9978462 | 0 | 0 | 0
220 | 0.999453 | 0 | 0 | 0
221 | 0.9978462 | 0 | 0 | 0
222 | 0.999453 | 0 | 0 | 0
223 | 0.999453 | 0 | 0 | 0
224 | 0.999453 | 0 | 0 | 0
225 | 0.9978462 | 0 | 0 | 0
226 | 0.9978462 | 0 | 0 | 0
227 | 0.999453 | 0 | 0 | 0
228 | 0.999453 | 0 | 0 | 0
229 | 0.999453 | 0 | 0 | 0
230 | 0.999453 | 0 | 0 | 0
231 | 0.9978462 | 0 | 0 | 0
232 | 0.9978462 | 0 | 0 | 0
233 | 0.999453 | 0 | 0 | 0
234 | 0.999453 | 0 | 0 | 0
235 | 0.9978462 | 0 | 0 | 0
236 | 0.999453 | 0 | 0 | 0
237 | 0.999453 | 0 | 0 | 0
238 | 0.999453 | 0 | 0 | 0
239 | 0.999453 | 0 | 0 | 0
240 | 0.999453 | 0 | 0 | 0
241 | 0.999453 | 0 | 0 | 0
242 | 0.9978462 | 0 | 0 | 0
243 | 0.999453 | 0 | 0 | 0
244 | 0.999453 | 0 | 0 | 0
245 | 0.999453 | 0 | 0 | 0
246 | 0.999453 | 0 | 0 | 0
247 | 0.999453 | 0 | 0 | 0
248 | 0.9978462 | 0 | 0 | 0
249 | 0.999453 | 0 | 0 | 0
250 | 0.999453 | 0 | 0 | 0
251 | 1.00106 | 0 | 0 | 0
252 | 0.999453 | 0 | 0 | 0
253 | 0.999453 | 0 | 0 | 0
254 | 0.999453 | 0 | 0 | 0
255 | 0.999453 | 0 | 0 | 0